## Dataset
East (X) | North (Y) | Elevation (Z) | Fe (%) | AL2O3 (%) | Mn (%) | P (%) | Lithology
1400 | -195 | 794.64 | 66.18 | 1.16 | 0.11 | 0.11 | 1
1400 | -195 | 774.52 | 34.92 | -99 | 0.41 | 0.13 | 2
1400 | -195 | 756.47 | 68.77 | 0.64 | 0.18 | 0.02 | 1
1400 | -195 | 741.47 | 68.65 | 0.52 | 0.24 | 0.01 | 1
1400 | -195 | 726.47 | 67.89 | 0.95 | 0.35 | 0.02 | 1
1400 | -195 | 711.47 | 67.88 | 0.78 | 0.43 | 0.02 | 1
1400 | -195 | 694.97 | 64.54 | 1.58 | 1.82 | 0.04 | 1
1400 | -195 | 678.47 | 28.95 | 15.4 | 1.15 | 0.04 | 2
1400 | -195 | 665.36 | 14.3 | -99 | 0.46 | 0.01 | 2 | Fe (%) | 1
1003 | 187.26 | 674.2 | 64.56 | 0.94 | 0.09 | 0.26 | 1
1003 | 179.8 | 661.19 | 66.08 | 0.81 | 0.06 | 0.18 | 1
1003 | 172.33 | 648.18 | 68.2 | 0.55 | 0.06 | 0.06 | 1
1003 | 164.86 | 635.17 | 68.49 | 0.31 | 0.07 | 0.03 | 1
1003 | 157.4 | 622.16 | 67.76 | 0.85 | 0.12 | 0.03 | 1 | Correlation coefficient
1003 | 149.93 | 609.15 | 68.07 | 0.74 | 0.28 | 0.01 | 1 |  | Fe (%) | AL2O3 (%) | Mn (%) | P (%)
1003 | 142.46 | 596.14 | 67.91 | 0.63 | 0.19 | 0.02 | 1 | Fe (%) | 1
1003 | 134.99 | 583.13 | 68.41 | 0.63 | 0.19 | 0.01 | 1 | AL2O3 (%) | -0.8782502 | 1
1003 | 127.52 | 570.13 | 67.41 | 0.62 | 0.19 | 0.01 | 1 | Mn (%) | -0.4014256 | 0.1491685 | 1
1003 | 120.05 | 557.12 | 66.38 | 2.31 | 0.24 | 0.02 | 1 | P (%) | -0.2506224 | 0.2749546 | -0.01642742 | 1
1003 | 112.59 | 544.11 | 66.6 | 1.64 | 0.53 | 0.02 | 1
1007 | -193 | 768.19 | 65.82 | 1.77 | 0.07 | 0.11 | 1
1007 | -193 | 753.19 | 67.55 | 1.36 | 0.09 | 0.02 | 1
1007 | -193 | 738.32 | 67.02 | 1.83 | 0.11 | 0.02 | 1
1007 | -193 | 728.28 | -99 | -99 | -99 | -99 | 2
1007 | -193 | 718.1 | 66.8 | 1.54 | 0.36 | 0.02 | 1
1007 | -193 | 703.1 | 68.4 | 0.83 | 0.09 | 0.02 | 1
1007 | -193 | 685.47 | 67.45 | 0.88 | 0.48 | 0.02 | 1
1007 | -193 | 674.83 | -99 | -99 | -99 | -99 | 2
1007 | -193 | 666.83 | 68.19 | 0.81 | 0.32 | 0.01 | 1
1007 | -193 | 651.83 | 62.34 | 1.51 | 1.42 | 0.02 | 2
1007 | -193 | 636.83 | 19.12 | -99 | 0.82 | 0.03 | 2
1007 | -193 | 623.39 | 10.2 | -99 | 0.5 | 0.02 | 2
1400 | 193.27 | 697.77 | 65.73 | 0.79 | 0.06 | 0.19 | 1
1400 | 185.8 | 684.77 | 67.98 | 0.44 | 0.06 | 0.07 | 1
1400 | 178.33 | 671.76 | 68.53 | 0.33 | 0.08 | 0.01 | 1
1400 | 170.86 | 658.75 | 68.28 | 0.49 | 0.08 | 0.02 | 1
1400 | 163.4 | 645.74 | 68.16 | 0.51 | 0.09 | 0.01 | 1
1400 | 155.93 | 632.73 | 68.06 | 0.8 | 0.1 | 0.01 | 1
1400 | 148.46 | 619.72 | 67.4 | 1.2 | 0.13 | 0.02 | 1
1400 | 140.99 | 606.71 | 68.23 | 0.5 | 0.08 | 0.02 | 1
1400 | 132.98 | 592.75 | 66.57 | 0.72 | 0.13 | 0.02 | 1
1400 | 124.97 | 578.8 | 15.33 | -99 | 10.24 | 0.02 | 2
1400 | 117.5 | 565.79 | 9.4 | -99 | 12 | 0.02 | 2
1400 | 110.03 | 552.78 | 9.4 | -99 | 12 | 0.02 | 2
1400 | 102.56 | 539.77 | 9.4 | -99 | 12 | 0.02 | 2
1400 | 95.1 | 526.76 | 9.4 | -99 | 12 | 0.02 | 2
1400 | 87.63 | 513.75 | 9.4 | -99 | 12 | 0.02 | 2
1400 | 80.16 | 500.74 | 9.4 | -99 | 12 | 0.02 | 2
1400 | 72.45 | 487.31 | 9.4 | -99 | 12 | 0.02 | 2
1713.75 | 406 | 681.73 | 65.42 | 1.73 | 0.1 | 0.19 | 1
1721.25 | 406 | 668.74 | 67.62 | 0.82 | 0.17 | 0.05 | 1
1728.75 | 406 | 655.75 | 67.68 | 0.73 | 0.19 | 0.03 | 1
1736.25 | 406 | 642.76 | 68.18 | 0.44 | 0.29 | 0.03 | 1
1743.75 | 406 | 629.77 | 66.97 | 1.17 | 0.26 | 0.02 | 1
1751.25 | 406 | 616.78 | 67.11 | 0.83 | 0.22 | 0.03 | 1
1758.75 | 406 | 603.79 | 67.68 | 0.74 | 0.17 | 0.02 | 1
1766.25 | 406 | 590.8 | 68.05 | 0.76 | 0.1 | 0.02 | 1
1773.75 | 406 | 577.81 | 64.77 | 1.62 | 0.14 | 0.02 | 1
1781.25 | 406 | 564.82 | 67.85 | 0.82 | 0.16 | 0.02 | 1
1788.75 | 406 | 551.83 | 67.6 | 0.93 | 0.18 | 0.02 | 1
1796.25 | 406 | 538.84 | 65.75 | 1.67 | 0.52 | 0.02 | 1
1803.75 | 406 | 525.85 | 67.84 | 0.7 | 0.34 | 0.02 | 1
1809.51 | 406 | 515.87 | -99 | -99 | -99 | -99 | 2
2098 | 800 | 719.12 | 65.22 | 0.9 | 0.08 | 0.18 | 1
2098 | 800 | 704.12 | 61.05 | 0.81 | 2.06 | 0.08 | 1
2098 | 800 | 689.57 | 55.17 | 1.29 | 5.4 | 0.03 | 1
2098 | 800 | 675.02 | 26.27 | -99 | 3.35 | 0.07 | 2
2098 | 800 | 660.02 | 20.56 | -99 | 0.52 | 0.02 | 2
2098 | 800 | 645.02 | 21.69 | -99 | 0.59 | 0.02 | 2
2098 | 800 | 630.02 | 16.7 | -99 | 0.58 | 0.03 | 2
2098 | 800 | 614.97 | 16.7 | -99 | 0.58 | 0.03 | 2
1402 | 580.53 | 631.24 | 63.18 | 3.91 | 0.08 | 0.13 | 1
1402 | 573.6 | 619.16 | 40.2 | -99 | 0.11 | 0.12 | 2
1402 | 568.41 | 610.11 | 65.12 | 2.12 | 0.07 | 0.06 | 1
1402 | 561.78 | 598.56 | 29.7 | -99 | 0.1 | 0.06 | 2
1402 | 552.7 | 582.76 | 64.31 | 1.79 | 0.08 | 0.04 | 1
1402 | 547.2 | 573.18 | -99 | -99 | -99 | -99 | 2
1402 | 543.13 | 566.1 | 67.98 | 0.36 | 0.06 | 0.02 | 1
1402 | 535.67 | 553.09 | 65.92 | 0.58 | 0.11 | 0.04 | 1
1402 | 528.2 | 540.08 | 66.98 | 0.76 | 0.1 | 0.04 | 1
1402 | 520.73 | 527.07 | 68.1 | 0.55 | 0.1 | 0.02 | 1
1402 | 513.26 | 514.06 | 67.78 | 0.88 | 0.1 | 0.02 | 1
1402 | 505.8 | 501.05 | 67.6 | 0.7 | 0.11 | 0.01 | 1
1402 | 498.33 | 488.04 | -99 | -99 | -99 | -99 | 1
1402 | 490.86 | 475.03 | 65 | 1.7 | 0.17 | 0.02 | 1
1402 | 483.39 | 462.03 | -99 | -99 | -99 | -99 | 3
1402 | 475.93 | 449.02 | -99 | -99 | -99 | -99 | 1
1402 | 468.46 | 436.01 | -99 | -99 | -99 | -99 | 1
1402 | 460.99 | 423 | -99 | -99 | -99 | -99 | 3
1402 | 453.52 | 409.99 | 55.85 | 2.8 | 4.18 | 0.03 | 2
1402 | 447.86 | 400.13 | 17.59 | -99 | 0.34 | 0.01 | 2
1800 | 1573 | 738.42 | 67.03 | 0.78 | 0.1 | 0.09 | 1
1800 | 1573 | 723.42 | 67.29 | 0.8 | 0.1 | 0.07 | 1
1800 | 1573 | 708.42 | 68.07 | 0.88 | 0.16 | 0.02 | 1
1800 | 1573 | 693.42 | 67.29 | 0.44 | 0.84 | 0.02 | 1
1800 | 1573 | 676.99 | -99 | -99 | -99 | -99 | 1
1800 | 1573 | 660.55 | -99 | -99 | -99 | -99 | 2
1800 | 1573 | 646.83 | -99 | -99 | -99 | -99 | 2
1802 | 2368 | 692.08 | 65.85 | 0.66 | 0.08 | 0.13 | 1
1802 | 2368 | 677.08 | 65.72 | 0.89 | 0.11 | 0.11 | 1
1802 | 2368 | 660.31 | 66.29 | 0.69 | 0.08 | 0.06 | 1
1802 | 2368 | 649.47 | -99 | -99 | -99 | -99 | 2
1802 | 2368 | 640.39 | 65.88 | 0.58 | 0.67 | 0.03 | 1
1802 | 2368 | 625.39 | 67.7 | 0.39 | 0.13 | 0.02 | 1
1802 | 2368 | 610.39 | 66.79 | 0.52 | 0.09 | 0.03 | 1
1802 | 2368 | 595.39 | 65.79 | 0.41 | 0.1 | 0.05 | 1
1802 | 2368 | 580.39 | 59.35 | -99 | 0.09 | 0.03 | 1
1802 | 2368 | 565.39 | 67.79 | 0.65 | 0.09 | 0.03 | 1
1802 | 2368 | 549.04 | 65.8 | 0.51 | 1.33 | 0.03 | 1
1802 | 2368 | 532.37 | 28.12 | -99 | 1.09 | 0.02 | 2
1505 | 2967.27 | 660.2 | 65.67 | 0.97 | 0.08 | 0.15 | 1
1505 | 2959.8 | 647.19 | 64.14 | 0.79 | 1.41 | 0.07 | 1
1505 | 2952.34 | 634.19 | 66.89 | 0.76 | 0.09 | 0.04 | 1
1505 | 2944.87 | 621.18 | 66.75 | 0.71 | 0.08 | 0.05 | 1
1505 | 2937.4 | 608.17 | 67.24 | 0.62 | 0.08 | 0.04 | 1
1505 | 2929.93 | 595.16 | -99 | -99 | -99 | -99 | 1
1505 | 2922.46 | 582.15 | -99 | -99 | -99 | -99 | 1
1505 | 2915.2 | 569.5 | -99 | -99 | -99 | -99 | 1
1505 | 2906.09 | 553.63 | 13.07 | -99 | 0.23 | 0.05 | 2
1605.75 | 1971 | 711.2 | 65.7 | 0.94 | 0.08 | 0.24 | 1
1613.25 | 1971 | 698.21 | 65.43 | 2.94 | 0.09 | 0.06 | 1
1620.75 | 1971 | 685.22 | 64.52 | 3.93 | 0.1 | 0.07 | 1
1628.25 | 1971 | 672.23 | 59.61 | 1.44 | 5.24 | 0.03 | 1
1635.75 | 1971 | 659.23 | 67.78 | 0.82 | 0.13 | 0.03 | 1
1643.25 | 1971 | 646.24 | 68.27 | 0.64 | 0.12 | 0.02 | 1
1650.75 | 1971 | 633.25 | 67.41 | 1.68 | 0.1 | 0.03 | 1
1657.6 | 1971 | 621.39 | 65.17 | 1.16 | 0.16 | 0.02 | 1
1664.45 | 1971 | 609.53 | 20.86 | -99 | 0.55 | 0.01 | 2
1670.17 | 1971 | 599.61 | 24.9 | -99 | 2.4 | 0.04 | 2
1610.75 | 1175 | 699.7 | 65.7 | 0.88 | 0.15 | 0.18 | 1
1618.25 | 1175 | 686.71 | 66.39 | 0.91 | 0.37 | 0.11 | 1
1625.75 | 1175 | 673.72 | 67.23 | 0.62 | 0.31 | 0.05 | 1
1633.25 | 1175 | 660.73 | 67.68 | 0.43 | 0.11 | 0.03 | 1
1640.75 | 1175 | 647.75 | 67.38 | 0.55 | 0.2 | 0.06 | 1
1648.25 | 1175 | 634.75 | 63.49 | 0.6 | 2.28 | 0.02 | 1
1655.82 | 1175 | 621.64 | 66.74 | 0.87 | 0.52 | 0.03 | 1
1660.03 | 1175 | 614.37 | -99 | -99 | -99 | -99 | 2
1664.15 | 1175 | 607.22 | 67.24 | 0.99 | 0.33 | 0.03 | 1
1671.65 | 1175 | 594.23 | 64.48 | 1.92 | 0.17 | 0.05 | 1
1679.14 | 1175 | 581.24 | 64.12 | 0.89 | 0.2 | 0.09 | 1
1686.65 | 1175 | 568.25 | 65.04 | 1.6 | 0.26 | 0.06 | 1
1692.39 | 1175 | 558.31 | -99 | -99 | -99 | -99 | 1
1007 | 1 | 728.38 | 66.06 | 0.8 | 0.06 | 0.17 | 1
1007 | 1 | 713.38 | 67.46 | 0.56 | 0.07 | 0.08 | 1
1007 | 1 | 698.38 | -99 | -99 | -99 | -99 | 1
1007 | 1 | 683.38 | 68.85 | 0.34 | 0.06 | 0.01 | 1
1007 | 1 | 668.38 | 68.81 | 0.3 | 0.1 | 0.01 | 1
1007 | 1 | 653.38 | 67.01 | 1.74 | 0.1 | 0.02 | 1
1007 | 1 | 640.53 | 64.61 | 2.97 | 0.2 | 0.05 | 1
1007 | 1 | 633.66 | -99 | -99 | -99 | -99 | 2
1007 | 1 | 624.63 | 67.93 | 0.74 | 0.17 | 0.02 | 1
1007 | 1 | 609.63 | 66.83 | 1.21 | 0.57 | 0.03 | 1
1007 | 1 | 596 | 65.77 | 1.87 | 0.63 | 0.03 | 1
1007 | 1 | 585.31 | 32.59 | -99 | 0.56 | 0.04 | 2
1401 | -26 | 766.52 | 65.44 | 0.73 | 0.07 | 0.22 | 1
1401 | -26 | 751.52 | 65.04 | 2.12 | 0.1 | 0.04 | 1
1401 | -26 | 736.52 | 67.54 | 1.2 | 0.08 | 0.02 | 1
1401 | -26 | 721.16 | 67.83 | 1.02 | 0.09 | 0.02 | 1
1401 | -26 | 705.8 | 25.92 | -99 | 0.63 | 0.05 | 2
1401 | -26 | 690.8 | 19.9 | -99 | 0.54 | 0.02 | 2
1401 | -26 | 675.8 | 16.07 | -99 | 0.38 | 0.02 | 2
1401 | -26 | 659.48 | 9.95 | -99 | 0.26 | 0.02 | 2
1004 | 345 | 634.22 | 63.69 | 2.12 | 0.04 | 0.19 | 1
1004 | 345 | 625.59 | -99 | -99 | -99 | -99 | 2
1004 | 345 | 617.29 | 65.16 | 1.97 | 0.05 | 0.1 | 1
1004 | 345 | 602.29 | 66.18 | 1.61 | 0.04 | 0.03 | 1
1004 | 345 | 587.29 | 66.79 | 0.95 | 0.04 | 0.03 | 1
1004 | 345 | 572.29 | 67.41 | 0.57 | 0.05 | 0.03 | 1
1004 | 345 | 557.29 | 67.93 | 0.69 | 0.05 | 0.02 | 1
1004 | 345 | 542.29 | 68.19 | 0.9 | 0.04 | 0.02 | 1
1004 | 345 | 527.29 | 68.62 | 0.41 | 0.05 | 0.02 | 1
1004 | 345 | 512.29 | 68.36 | 0.39 | 0.05 | 0.02 | 1
1004 | 345 | 497.29 | 68.56 | 0.5 | 0.05 | 0.01 | 1
1004 | 345 | 482.29 | 68.47 | 0.55 | 0.05 | 0.02 | 1
1004 | 345 | 467.29 | 68.51 | 0.65 | 0.05 | 0.01 | 1
1004 | 345 | 452.29 | 68.37 | 0.54 | 0.04 | 0.01 | 1
1004 | 345 | 437.29 | 68.55 | 0.38 | 0.07 | 0.01 | 1
1004 | 345 | 422.29 | 68.25 | 0.73 | 0.09 | 0.01 | 1
1004 | 345 | 406.82 | 67.43 | 1.31 | 0.11 | 0.02 | 1
1004 | 345 | 398.29 | -99 | -99 | -99 | -99 | 2
1004 | 345 | 390.23 | 68.54 | 0.65 | 0.15 | 0.01 | 1
1004 | 345 | 375.23 | 68.18 | 0.71 | 0.25 | 0.01 | 1
1004 | 345 | 363.89 | -99 | -99 | -99 | -99 | 2
1400 | 329 | 655.14 | 65.82 | 1.01 | 0.12 | 0.29 | 1
1400 | 329 | 640.14 | 67.12 | 1.07 | 0.08 | 0.2 | 1
1400 | 329 | 625.14 | 68.38 | 0.43 | 0.1 | 0.04 | 1
1400 | 329 | 610.14 | 68.15 | 0.65 | 0.12 | 0.03 | 1
1400 | 329 | 595.14 | 67.87 | 0.78 | 0.15 | 0.04 | 1
1400 | 329 | 580.14 | 67.8 | 0.76 | 0.13 | 0.04 | 1
1400 | 329 | 565.14 | 68.07 | 0.67 | 0.1 | 0.04 | 1
1400 | 329 | 550.14 | 67.63 | 0.74 | 0.13 | 0.04 | 1
1400 | 329 | 535.14 | 67.99 | 0.78 | 0.42 | 0.03 | 1
1400 | 329 | 520.14 | 67.91 | 0.45 | 0.36 | 0.02 | 1
1400 | 329 | 507.29 | 66.47 | 0.96 | 0.32 | 0.02 | 1
1400 | 329 | 501.6 | -99 | -99 | -99 | -99 | 2
1400 | 329 | 493.77 | 67.91 | 0.5 | 0.14 | 0.02 | 1
1400 | 329 | 475.86 | 64.91 | 0.78 | 1.5 | 0.03 | 1
1400 | 329 | 461.25 | 18.57 | -99 | 0.32 | 0.01 | 2
1217 | 160 | 706.25 | 66.74 | 1.11 | 0.07 | 0.24 | 1
1217 | 160 | 691.25 | 68.48 | 0.46 | 0.15 | 0.08 | 1
1217 | 160 | 676.25 | 68.26 | 0.5 | 0.32 | 0.02 | 1
1217 | 160 | 661.25 | 68 | 0.35 | 0.6 | 0.03 | 1
1217 | 160 | 646.25 | 68.77 | 0.4 | 0.12 | 0.02 | 1
1217 | 160 | 631.25 | 68.26 | 0.82 | 0.19 | 0.01 | 1
1217 | 160 | 616.25 | 68.09 | 0.69 | 0.26 | 0.02 | 1
1217 | 160 | 601.25 | 67.82 | 0.7 | 0.27 | 0.01 | 1
1217 | 160 | 587.68 | 66.19 | 1.73 | 0.51 | 0.02 | 1
1217 | 160 | 581.08 | -99 | -99 | -99 | -99 | 2
1217 | 160 | 573.04 | 68.44 | 0.57 | 0.14 | 0.01 | 1
1217 | 160 | 558.04 | 68.57 | 0.47 | 0.11 | 0.02 | 1
1217 | 160 | 544.79 | 67.56 | 0.98 | 0.23 | 0.02 | 1
1601 | 200 | 706.49 | 66.2 | 0.9 | 0.09 | 0.19 | 1
1601 | 200 | 691.49 | 68.67 | 0.48 | 0.08 | 0.03 | 1
1601 | 200 | 676.49 | 68.16 | 0.49 | 0.08 | 0.01 | 1
1601 | 200 | 661.58 | 67.74 | 0.88 | 0.16 | 0.02 | 1
1601 | 200 | 653.79 | -99 | -99 | -99 | -99 | 2
1601 | 200 | 645.92 | 67.68 | 0.75 | 0.34 | 0.03 | 1
1601 | 200 | 630.92 | 66.9 | 1.1 | 0.56 | 0.03 | 1
1601 | 200 | 614.79 | 66.28 | 0.84 | 1.01 | 0.03 | 1
1601 | 200 | 600.48 | -99 | -99 | -99 | -99 | 2
1601 | 603 | 652.11 | 65.75 | 0.64 | 0.55 | 0.24 | 1
1601 | 603 | 637.11 | 67.17 | 0.46 | 0.1 | 0.1 | 1
1601 | 603 | 622.11 | 66.75 | 0.76 | 0.07 | 0.09 | 1
1601 | 603 | 607.11 | 67.39 | 1.02 | 0.06 | 0.02 | 1
1601 | 603 | 592.11 | 68.15 | 0.73 | 0.06 | 0.03 | 1
1601 | 603 | 577.11 | 68.49 | 0.58 | 0.08 | 0.01 | 1
1601 | 603 | 562.11 | 68.98 | 0.41 | 0.08 | 0.01 | 1
1601 | 603 | 547.11 | 68.79 | 0.44 | 0.09 | 0.01 | 1
1601 | 603 | 532.11 | 68.44 | 0.64 | 0.15 | 0.01 | 1
1601 | 603 | 517.11 | 66.86 | 0.51 | 1.23 | 0.01 | 1
1601 | 603 | 502.11 | 66.21 | 0.45 | 1.45 | 0.01 | 1
1601 | 603 | 487.11 | 67.09 | 0.7 | 1 | 0.01 | 1
1601 | 603 | 471.76 | 67.16 | 0.59 | 0.34 | 0.01 | 1
1601 | 603 | 463.24 | -99 | -99 | -99 | -99 | 2
1601 | 603 | 455.06 | 67.55 | 0.61 | 0.4 | 0.01 | 1
1601 | 603 | 437.17 | 62.05 | 0.85 | 0.94 | 0.02 | 1
1601 | 603 | 420.62 | 31.56 | -99 | 1.04 | 0.03 | 2
1203 | 395 | 635.37 | 65.12 | 1.74 | 0.08 | 0.23 | 1
1203 | 395 | 626.46 | -99 | -99 | -99 | -99 | 2
1203 | 395 | 618.5 | 64.71 | 2.31 | 0.08 | 0.08 | 1
1203 | 395 | 603.5 | 67.12 | 1.3 | 0.1 | 0.06 | 1
1203 | 395 | 588.5 | 68.12 | 0.51 | 0.06 | 0.03 | 1
1203 | 395 | 573.5 | 68.3 | 0.55 | 0.05 | 0.02 | 1
1203 | 395 | 558.5 | 68.5 | 0.5 | 0.06 | 0.02 | 1
1203 | 395 | 543.5 | 68.46 | 0.74 | 0.06 | 0.02 | 1
1203 | 395 | 528.5 | 68.6 | 0.52 | 0.07 | 0.02 | 1
1203 | 395 | 513.5 | 69.07 | 0.2 | 0.06 | 0.02 | 1
1203 | 395 | 498.5 | 69.09 | 0.17 | 0.06 | 0.01 | 1
1203 | 395 | 483.5 | 69.17 | 0.17 | 0.07 | 0.01 | 1
1203 | 395 | 468.5 | 69.11 | 0.14 | 0.11 | 0.02 | 1
1203 | 395 | 453.5 | 69.12 | 0.1 | 0.11 | 0.01 | 1
1203 | 395 | 438.5 | 67.85 | 1.02 | 0.36 | 0.01 | 1
1203 | 395 | 423.5 | 66.77 | 1.51 | 0.36 | 0.02 | 1
1203 | 395 | 408.5 | 68.96 | 0.16 | 0.2 | 0.01 | 1
1203 | 395 | 389.97 | 67.46 | 0.69 | 0.56 | 0.03 | 1
1203 | 395 | 371.49 | 16.57 | -99 | 0.31 | 0.02 | 2
1575 | 404 | 663.9 | 62.85 | 1.75 | 0.07 | 0.33 | 1
1575 | 404 | 648.9 | 64.19 | 1.6 | 0.11 | 0.2 | 1
1575 | 404 | 633.9 | 67.46 | 0.56 | 0.17 | 0.11 | 1
1575 | 404 | 618.69 | 65.75 | 1.93 | 0.26 | 0.07 | 1
1575 | 404 | 610.05 | -99 | -99 | -99 | -99 | 2
1575 | 404 | 608.62 | -99 | -99 | -99 | -99 | 1
1575 | 404 | 607.98 | -99 | -99 | -99 | -99 | 2
1575 | 404 | 600.34 | 66.36 | 2.1 | 0.34 | 0.05 | 1
1575 | 404 | 585.34 | 67.27 | 1.12 | 0.33 | 0.02 | 1
1575 | 404 | 570.34 | 67.83 | 0.78 | 0.29 | 0.01 | 1
1575 | 404 | 555.34 | 68.46 | 0.46 | 0.24 | 0.01 | 1
1575 | 404 | 540.34 | 68.01 | 0.6 | 0.26 | 0.01 | 1
1575 | 404 | 525.34 | 67.02 | 1.41 | 0.36 | 0.01 | 1
1575 | 404 | 512.61 | 68.02 | 0.69 | 0.32 | 0.01 | 1
1575 | 404 | 498.9 | -99 | -99 | -99 | -99 | 2
1897 | 404 | 714.41 | 67.73 | 0.61 | 0.05 | 0.08 | 1
1897 | 404 | 699.41 | 68.69 | 0.42 | 0.06 | 0.02 | 1
1897 | 404 | 684.29 | 68.02 | 0.9 | 0.1 | 0.02 | 1
1897 | 404 | 675.44 | -99 | -99 | -99 | -99 | 2
1897 | 404 | 666.71 | 67.67 | 0.84 | 0.39 | 0.02 | 1
1897 | 404 | 651.71 | 68.29 | 0.66 | 0.11 | 0.02 | 1
1897 | 404 | 636.71 | 67.17 | 1.34 | 0.16 | 0.02 | 1
1897 | 404 | 621.71 | 67.02 | 1.57 | 0.24 | 0.03 | 1
1897 | 404 | 606.71 | 66.37 | 1.38 | 0.75 | 0.02 | 1
1897 | 404 | 591.71 | 64.38 | 2.76 | 1.25 | 0.03 | 1
1897 | 404 | 576.17 | 63.03 | 2.63 | 1.67 | 0.03 | 1
1799 | 603 | 685.02 | 65.65 | 0.85 | 0.09 | 0.25 | 1
1799 | 603 | 670.02 | 67.85 | 0.27 | 0.18 | 0.02 | 1
1799 | 603 | 655.02 | 68.04 | 0.15 | 0.33 | 0.02 | 1
1799 | 603 | 640.02 | 68.01 | 0.15 | 0.3 | 0.01 | 1
1799 | 603 | 625.02 | 68.44 | 0.12 | 0.19 | 0.02 | 1
1799 | 603 | 610.02 | 68.48 | 0.17 | 0.22 | 0.01 | 1
1799 | 603 | 595.02 | 67.88 | 0.45 | 0.39 | 0.01 | 1
1799 | 603 | 580.02 | 67.83 | 0.98 | 0.21 | 0.02 | 1
1799 | 603 | 565.02 | 66.89 | 1.68 | 0.13 | 0.02 | 1
1799 | 603 | 550.02 | 68.18 | 0.86 | 0.12 | 0.01 | 1
1799 | 603 | 535.02 | 68.61 | 0.48 | 0.11 | 0.01 | 1
1799 | 603 | 520.02 | 68.2 | 0.67 | 0.21 | 0.02 | 1
1799 | 603 | 503.24 | 65.33 | 1.03 | 0.62 | 0.02 | 1
1799 | 603 | 489.72 | -99 | -99 | -99 | -99 | 2
1800 | 1173 | 739.55 | 66.54 | 0.83 | 0.15 | 0.08 | 1
1800 | 1173 | 724.55 | 67.41 | 0.9 | 0.3 | 0.05 | 1
1800 | 1173 | 709.55 | 68.33 | 0.61 | 0.19 | 0.02 | 1
1800 | 1173 | 694.55 | 65.87 | 1.58 | 0.62 | 0.03 | 1
1800 | 1173 | 679.55 | 60.59 | 2.02 | 3.19 | 0.05 | 1
1800 | 1173 | 664.55 | 40.46 | 1.59 | 15.06 | 0.09 | 1
1800 | 1173 | 646.24 | 39.82 | 4.87 | 9.2 | 0.09 | 1
1800 | 1173 | 631.15 | 42.5 | 10.07 | 0.86 | 0.04 | 2
1597 | 962 | 656.24 | 65.18 | 1.09 | 0.2 | 0.2 | 1
1597 | 962 | 641.24 | 65.9 | 1.42 | 0.34 | 0.17 | 1
1597 | 962 | 626.24 | 66.66 | 0.77 | 0.1 | 0.09 | 1
1597 | 962 | 611.24 | 66.8 | 0.71 | 0.08 | 0.07 | 1
1597 | 962 | 596.24 | 66.98 | 0.59 | 0.41 | 0.03 | 1
1597 | 962 | 579.14 | 67.21 | 0.67 | 0.53 | 0.03 | 1
1597 | 962 | 564.15 | 25.1 | 10.6 | 0.34 | 0.03 | 2
1597 | 962 | 551.26 | 67.68 | 0.56 | 0.26 | 0.02 | 1
1597 | 962 | 539.64 | -99 | -99 | -99 | -99 | 1
1203 | -214 | 794.86 | 64.33 | 2.41 | 0.1 | 0.11 | 1
1203 | -214 | 779.86 | 68.25 | 0.64 | 0.13 | 0.02 | 1
1203 | -214 | 764.86 | 68.58 | 0.74 | 0.07 | 0.01 | 1
1203 | -214 | 749.86 | 68.77 | 0.52 | 0.07 | 0.01 | 1
1203 | -214 | 734.86 | 68.84 | 0.56 | 0.07 | 0.01 | 1
1203 | -214 | 719.86 | 68.12 | 0.93 | 0.19 | 0.02 | 1
1203 | -214 | 704.86 | 67.71 | 1.11 | 0.21 | 0.02 | 1
1203 | -214 | 689.86 | 65.69 | 1.68 | 0.39 | 0.02 | 1
1203 | -214 | 674.86 | 67.32 | 0.62 | 0.66 | 0.02 | 1
1203 | -214 | 662.24 | 66.51 | 1.1 | 0.65 | 0.02 | 1
1203 | -214 | 649.61 | 31.17 | -99 | 1.52 | 0.04 | 2
1203 | -214 | 638.11 | -99 | -99 | -99 | -99 | 2
1797 | 967 | 717.26 | 66.17 | 0.68 | 0.06 | 0.18 | 1
1797 | 967 | 702.26 | 68.14 | 0.17 | 0.22 | 0.02 | 1
1797 | 967 | 685.39 | 66.41 | 0.58 | 0.17 | 0.01 | 1
1797 | 967 | 668.55 | 49.77 | 0.95 | 0.56 | 0.01 | 2
1797 | 967 | 653.58 | 67.42 | 0.57 | 0.56 | 0.01 | 1
1797 | 967 | 638.58 | 65.68 | 0.31 | 1.98 | 0.01 | 1
1797 | 967 | 623.58 | 68.09 | 0.53 | 0.12 | 0.02 | 1
1797 | 967 | 611.7 | 65.86 | 2.01 | 0.16 | 0.04 | 1
1797 | 967 | 606.58 | -99 | -99 | -99 | -99 | 2
1797 | 967 | 598.35 | 68.06 | 0.43 | 0.1 | 0.03 | 1
1797 | 967 | 583.35 | 66.6 | 0.75 | 0.19 | 0.02 | 1
1797 | 967 | 569.94 | 64.92 | 0.9 | 0.28 | 0.02 | 1
1797 | 967 | 559.93 | 33.87 | -99 | 0.89 | 0.01 | 2
1797 | 967 | 549.42 | 60.48 | 0.78 | 2.59 | 0.02 | 1
1797 | 967 | 535.64 | 28.6 | -99 | 0.2 | 0.01 | 2
2001 | 974 | 732.99 | 63.9 | 2.48 | 0.35 | 0.41 | 1
2001 | 974 | 717.99 | 59.17 | 2.26 | 4.57 | 0.31 | 1
2001 | 974 | 706.26 | 65.05 | 1.03 | 3.53 | 0.04 | 1
2001 | 974 | 694.53 | 31.97 | -99 | 1.24 | 0.19 | 2
2001 | 974 | 676.14 | 17.62 | -99 | 0.85 | 0.06 | 2
1616 | 788 | 620.39 | 67.16 | 0.64 | 0.09 | 0.14 | 1
1616 | 788 | 605.39 | 68.04 | 0.38 | 0.12 | 0.05 | 1
1616 | 788 | 590.39 | 67.85 | 0.39 | 0.23 | 0.03 | 1
1616 | 788 | 575.39 | 67.81 | 0.51 | 0.18 | 0.03 | 1
1616 | 788 | 560.39 | 68.15 | 0.42 | 0.09 | 0.03 | 1
1616 | 788 | 545.39 | 68.62 | 0.31 | 0.08 | 0.02 | 1
1616 | 788 | 530.39 | 68.67 | 0.24 | 0.21 | 0.01 | 1
1616 | 788 | 515.39 | 68.3 | 0.41 | 0.34 | 0.01 | 1
1616 | 788 | 500.39 | 68.2 | 0.42 | 0.43 | 0.01 | 1
1616 | 788 | 485.39 | 68.3 | 0.53 | 0.2 | 0.01 | 1
1616 | 788 | 470.39 | 68.38 | 0.48 | 0.17 | 0.01 | 1
1616 | 788 | 455.39 | 68.34 | 0.69 | 0.15 | 0.01 | 1
1616 | 788 | 440.39 | 68.02 | 0.68 | 0.22 | 0.01 | 1
1616 | 788 | 421.68 | 66.52 | 0.91 | 0.26 | 0.01 | 1
1616 | 788 | 409.8 | -99 | -99 | -99 | -99 | 2
1616 | 788 | 401.62 | 68.7 | 0.47 | 0.15 | 0.01 | 1
1616 | 788 | 386.62 | 68.25 | 0.52 | 0.29 | 0.01 | 1
1616 | 788 | 373.26 | 65.2 | 1.36 | 0.54 | 0.01 | 1
1616 | 788 | 357.33 | 37.63 | 0.38 | 0.57 | 0.01 | 2
1430 | 786 | 625.38 | 53.59 | -99 | 0.05 | 0.21 | 1
1430 | 786 | 613.38 | 24.38 | -99 | 0.04 | 0.1 | 2
1430 | 786 | 598.38 | -99 | -99 | -99 | -99 | 2
1430 | 786 | 583.38 | -99 | -99 | -99 | -99 | 2
1430 | 786 | 568.38 | -99 | -99 | -99 | -99 | 2
1430 | 786 | 553.38 | -99 | -99 | -99 | -99 | 2
1430 | 786 | 535.1 | -99 | -99 | -99 | -99 | 2
1430 | 786 | 519.67 | 61.93 | 2.91 | 1.67 | 0.04 | 1
1430 | 786 | 512.87 | -99 | -99 | -99 | -99 | 2
1430 | 786 | 503.21 | 66.58 | 0.75 | 0.13 | 0.02 | 1
1430 | 786 | 488.21 | 66.59 | 0.72 | 0.15 | 0.03 | 1
1430 | 786 | 473.21 | 66.9 | 0.99 | 0.27 | 0.02 | 1
1430 | 786 | 458.21 | 64.76 | 1.19 | 0.45 | 0.02 | 1
1430 | 786 | 443.21 | 66.65 | 0.79 | 0.29 | 0.02 | 1
1430 | 786 | 428.21 | 66.14 | 1.04 | 0.35 | 0.01 | 1
1430 | 786 | 413.21 | 66.52 | 0.91 | 0.25 | 0.01 | 1
1430 | 786 | 398.21 | 67.16 | 0.74 | 0.12 | 0.01 | 1
1430 | 786 | 383.21 | 66.08 | 0.78 | 0.2 | 0.01 | 1
1430 | 786 | 368.21 | 67.5 | 0.7 | 0.26 | 0.01 | 1
1430 | 786 | 353.21 | 67.63 | 0.68 | 0.13 | 0.01 | 1
1430 | 786 | 338.21 | 67.37 | 0.77 | 0.13 | 0.01 | 1
1430 | 786 | 323.21 | 66.83 | 0.64 | 0.13 | 0.01 | 1
1430 | 786 | 308.21 | 66.66 | 0.98 | 0.37 | 0.01 | 1
1430 | 786 | 293.21 | 66.32 | 1.08 | 0.52 | 0.01 | 1
1430 | 786 | 275.3 | 66.88 | 0.51 | 0.97 | 0.02 | 1
1208 | 1165 | 672.07 | -99 | -99 | -99 | -99 | 1
1208 | 1165 | 661.81 | 26.49 | -99 | 0.2 | 0.2 | 2
1208 | 1165 | 646.81 | 19.79 | -99 | 0.3 | 0.08 | 2
1208 | 1165 | 631.81 | 17.1 | -99 | 0.4 | 0.04 | 2
1208 | 1165 | 616.81 | 17.1 | -99 | 0.4 | 0.04 | 2
1208 | 1165 | 601.81 | 17.1 | -99 | 0.4 | 0.04 | 2
1208 | 1165 | 586.81 | 26.66 | -99 | 0.26 | 0.01 | 2
1208 | 1165 | 571.81 | 15.83 | -99 | 0.34 | 0.01 | 2
1208 | 1165 | 556.81 | 8.3 | -99 | 0.4 | 0.01 | 2
1208 | 1165 | 541.81 | 10.02 | -99 | 0.38 | 0.01 | 2
1208 | 1165 | 526.81 | 17.1 | -99 | 0.3 | 0.01 | 2
1208 | 1165 | 511.81 | 17.1 | -99 | 0.3 | 0.01 | 2
1208 | 1165 | 496.81 | 17.1 | -99 | 0.3 | 0.01 | 2
1208 | 1165 | 481.81 | 14.88 | -99 | 0.2 | 0.01 | 2
1208 | 1165 | 467.63 | 16.48 | -99 | 0.35 | 0.01 | 2
1394 | 1173 | 624.23 | 33.5 | -99 | 0.27 | 0.08 | 2
1394 | 1173 | 609.57 | -99 | -99 | -99 | -99 | 2
1394 | 1173 | 594.87 | 65.05 | 1.24 | 0.16 | 0.08 | 1
1394 | 1173 | 583.98 | -99 | -99 | -99 | -99 | 2
1394 | 1173 | 573.13 | 64.97 | 0.65 | 0.05 | 0.04 | 1
1394 | 1173 | 558.13 | 65.78 | 0.41 | 0.06 | 0.03 | 1
1394 | 1173 | 543.13 | 66.65 | 0.3 | 0.07 | 0.01 | 1
1394 | 1173 | 528.13 | 66.52 | 0.48 | 0.08 | 0.02 | 1
1394 | 1173 | 513.13 | 66.77 | 0.55 | 0.14 | 0.02 | 1
1394 | 1173 | 498.13 | 64.71 | 0.5 | 1.78 | 0.02 | 1
1394 | 1173 | 483.13 | 66.52 | 0.21 | 0.98 | 0.01 | 1
1394 | 1173 | 468.13 | 65.47 | 0.71 | 0.2 | 0.01 | 1
1394 | 1173 | 453.13 | 66.77 | 0.48 | 0.21 | 0.01 | 1
1394 | 1173 | 438.13 | 67.41 | 0.27 | 0.14 | 0.01 | 1
1394 | 1173 | 423.13 | 68.15 | 0.22 | 0.1 | 0.01 | 1
1394 | 1173 | 404.68 | 67.57 | 0.43 | 0.12 | 0.01 | 1
1394 | 1173 | 382.91 | 48.68 | 0.15 | 0.36 | 0.01 | 2
1340 | 1573 | 615.24 | 63.37 | 0.83 | 0.13 | 0.03 | 1
1340 | 1573 | 600.24 | 64.73 | 1.43 | 0.29 | 0.06 | 1
1340 | 1573 | 585.24 | 66.34 | 0.77 | 0.11 | 0.03 | 1
1340 | 1573 | 570.24 | 67.35 | 0.5 | 0.08 | 0.02 | 1
1340 | 1573 | 555.24 | 65.16 | 1.26 | 0.23 | 0.05 | 1
1340 | 1573 | 540.24 | 65.95 | 0.52 | 0.22 | 0.02 | 1
1340 | 1573 | 525.24 | 66.62 | 0.42 | 0.16 | 0.02 | 1
1340 | 1573 | 510.24 | 67.49 | 0.27 | 0.37 | 0.01 | 1
1340 | 1573 | 495.24 | 66.83 | 0.43 | 0.54 | 0.02 | 1
1340 | 1573 | 480.24 | 67.58 | 0.28 | 0.45 | 0.01 | 1
1340 | 1573 | 465.24 | 67.77 | 0.26 | 0.42 | 0.01 | 1
1340 | 1573 | 450.24 | 67.46 | 0.32 | 0.41 | 0.01 | 1
1340 | 1573 | 435.24 | 67.62 | 0.62 | 0.17 | 0.01 | 1
1340 | 1573 | 417.24 | 67.68 | 0.54 | 0.15 | 0.01 | 1
1340 | 1573 | 405.34 | -99 | -99 | -99 | -99 | 2
1340 | 1573 | 396.44 | 66.51 | 0.83 | -99 | 0.02 | 1
1340 | 1573 | 382.37 | 66.31 | 0.57 | 0.73 | 0.01 | 1
1340 | 1573 | 369.89 | 20.8 | -99 | 0.35 | 0.01 | 2
1210 | 1568 | 624.48 | 44.62 | -99 | 0.11 | 0.13 | 2
1210 | 1568 | 610.18 | 62.7 | 1.53 | 0.14 | 0.05 | 1
1210 | 1568 | 597.93 | 60.88 | 3.69 | 0.14 | 0.05 | 1
1210 | 1568 | 591.38 | -99 | -99 | -99 | -99 | 2
1210 | 1568 | 582.08 | 57.85 | 3.06 | 2.74 | 0.02 | 1
1210 | 1568 | 567.08 | 65.75 | 0.6 | 1.17 | 0.01 | 1
1210 | 1568 | 552.08 | 65.94 | 0.61 | 0.89 | 0.01 | 1
1210 | 1568 | 537.08 | 66.49 | 0.34 | 0.51 | 0.01 | 1
1210 | 1568 | 522.08 | 66.86 | 0.37 | 0.31 | 0.01 | 1
1210 | 1568 | 507.08 | 65.58 | 0.49 | 0.54 | 0.01 | 1
1210 | 1568 | 492.08 | 65.69 | 0.44 | 0.81 | 0.01 | 1
1210 | 1568 | 477.08 | 66.32 | 0.63 | 0.59 | 0.01 | 1
1210 | 1568 | 464.83 | 66.95 | 0.29 | 0.44 | 0.01 | 1
1210 | 1568 | 454.88 | 26.3 | -99 | 0.23 | 0.02 | 2
1210 | 1568 | 442.18 | 65.85 | 0.47 | 0.16 | 0.01 | 1
1210 | 1568 | 427.18 | 65.53 | 0.44 | 0.19 | 0.01 | 1
1210 | 1568 | 412.18 | 64.09 | 0.7 | 0.48 | 0.02 | 1
1210 | 1568 | 400.16 | 65.72 | -99 | -99 | 0.01 | 1
1210 | 1568 | 394.63 | -99 | -99 | -99 | -99 | 2
1210 | 1568 | 386.13 | 65.73 | -99 | -99 | 0.01 | 1
1210 | 1568 | 374.26 | 67.35 | -99 | -99 | 0.01 | 1
1210 | 1568 | 362.16 | 56.67 | -99 | -99 | 0.01 | 2
1210 | 1568 | 353.73 | -99 | -99 | -99 | -99 | 1
1801 | 1974 | 742.88 | 67.51 | 1.12 | 0.11 | 0.2 | 1
1801 | 1974 | 727.88 | 68.77 | 0.43 | 0.11 | 0.03 | 1
1801 | 1974 | 712.88 | 67.23 | 1.37 | 0.12 | 0.08 | 1
1801 | 1974 | 697.88 | 65.43 | 2.29 | 0.63 | 0.04 | 1
1801 | 1974 | 682.88 | 61.86 | 1.96 | 3.56 | 0.03 | 1
1801 | 1974 | 667.88 | 56.7 | 1.46 | 7.02 | 0.06 | 1
1801 | 1974 | 655.28 | 59.68 | 0.97 | 3.62 | 0.09 | 1
1801 | 1974 | 642.68 | 32.12 | -99 | 1.7 | 0.06 | 2
1801 | 1974 | 626.04 | 22.83 | -99 | 0.28 | 0.02 | 2
1200 | 1970 | 669.64 | 48.45 | -99 | 0.12 | 0.14 | 2
1200 | 1970 | 655.14 | 45.25 | -99 | 0.44 | 0.12 | 2
1200 | 1970 | 640.63 | 60.4 | 5.15 | 1.49 | 0.04 | 1
1200 | 1970 | 625.63 | 57.83 | 4.41 | 3.8 | 0.03 | 1
1200 | 1970 | 610.63 | 44.43 | 3.15 | 13.23 | 0.03 | 1
1200 | 1970 | 595.63 | 61.09 | 1.09 | 3.47 | 0.02 | 1
1200 | 1970 | 578.91 | 64.94 | 0.89 | 0.28 | 0.02 | 1
1801 | 2771 | 697.7 | 61.8 | 3.16 | 0.1 | 0.19 | 1
1801 | 2771 | 682.47 | 36.84 | -99 | 2.06 | 0.12 | 2
1801 | 2771 | 667.47 | 25 | -99 | 1.17 | 0.1 | 2
1801 | 2771 | 652.47 | 23.78 | -99 | 1.08 | 0.05 | 2
1801 | 2771 | 637.47 | 16.98 | -99 | 1.27 | 0.02 | 2
1801 | 2771 | 621.02 | 17.06 | -99 | 1.17 | 0.02 | 2
1373 | 2371 | 669.55 | 32.1 | -99 | 0.16 | 0.11 | 2
1373 | 2371 | 654.55 | 27.71 | -99 | 0.66 | 0.1 | 2
1373 | 2371 | 639.55 | 28.28 | -99 | 1.19 | 0.04 | 2
1373 | 2371 | 624.55 | 26.28 | -99 | 1.41 | 0.05 | 2
1373 | 2371 | 609.55 | 18.8 | -99 | 1.5 | 0.02 | 2
1373 | 2371 | 595.75 | 18.8 | -99 | 1.5 | 0.02 | 2
1373 | 2371 | 587.97 | -99 | -99 | -99 | -99 | 1
1373 | 2371 | 585.17 | -99 | -99 | -99 | -99 | 2
1373 | 2371 | 576.33 | 61.3 | -99 | -99 | 0.02 | 1
1373 | 2371 | 567.8 | -99 | -99 | -99 | -99 | 2
1373 | 2371 | 562.28 | 63.9 | -99 | -99 | 0.02 | 1
1373 | 2371 | 555.83 | -99 | -99 | -99 | -99 | 2
1373 | 2371 | 551.4 | -99 | -99 | -99 | -99 | 1
1373 | 2371 | 543.04 | 48.68 | -99 | -99 | 0.01 | 2
1003 | 2401 | 667.51 | 33.35 | -99 | 0.07 | 0.05 | 2
1003 | 2401 | 652.51 | 24.78 | -99 | 1 | 0.04 | 2
1003 | 2401 | 636.26 | 14.09 | -99 | 0.27 | 0.02 | 2
1447 | 2779 | 665.96 | 63.85 | 2.07 | 0.07 | 0.18 | 1
1447 | 2779 | 648.7 | 45.1 | -99 | 0.43 | 0.1 | 2
1447 | 2779 | 634.89 | 45.1 | -99 | 0.43 | 0.1 | 2
1447 | 2779 | 621.08 | 65.94 | 1.35 | 0.05 | 0.03 | 1
1447 | 2779 | 605.04 | 64.41 | 0.5 | 0.06 | 0.05 | 1
1447 | 2779 | 593.04 | -99 | -99 | -99 | -99 | 2
1447 | 2779 | 582.06 | 64.74 | -99 | 0.1 | 0.04 | 1
1447 | 2779 | 567.14 | 59.85 | -99 | 0.2 | 0.05 | 1
1447 | 2779 | 549.71 | 34.11 | -99 | 0.25 | 0.04 | 2
1899 | 2974 | 704.01 | 65.3 | 0.9 | 0.08 | 0.15 | 1
1899 | 2974 | 691.17 | 20.4 | -99 | 0.53 | 0.07 | 2
1899 | 2974 | 676.17 | 20.4 | -99 | 0.53 | 0.07 | 2
1899 | 2974 | 661.17 | 20.4 | -99 | 0.53 | 0.07 | 2
1899 | 2974 | 646.17 | 20.4 | -99 | 0.53 | 0.07 | 2
1899 | 2974 | 631.17 | 13.5 | -99 | 0.46 | 0.06 | 2
1899 | 2974 | 616.17 | 8.9 | -99 | 0.41 | 0.06 | 2
1899 | 2974 | 601.17 | 8.9 | -99 | 0.41 | 0.06 | 2
1899 | 2974 | 586.17 | 8.9 | -99 | 0.41 | 0.06 | 2
1899 | 2974 | 571.17 | 8.9 | -99 | 0.41 | 0.06 | 2
1899 | 2974 | 556.17 | 8.9 | -99 | 0.41 | 0.06 | 2
1899 | 2974 | 541.17 | 8.9 | -99 | 0.41 | 0.06 | 2
1899 | 2974 | 527.42 | 27.09 | -99 | -99 | 0.02 | 2
1504 | 3172 | 652.47 | 61.68 | 2.67 | 0.06 | 0.25 | 1
1504 | 3172 | 638.02 | 66.51 | 0.97 | 0.7 | 0.03 | 1
1504 | 3172 | 630.36 | -99 | -99 | -99 | -99 | 2
1504 | 3172 | 627.21 | -99 | -99 | -99 | -99 | 1
1504 | 3172 | 623.36 | -99 | -99 | -99 | -99 | 2
1504 | 3172 | 619.86 | -99 | -99 | -99 | -99 | 1
1202 | 2969 | 548.95 | -99 | -99 | -99 | -99 | 1
1202 | 2969 | 538.69 | 26.9 | -99 | 0.5 | 0.05 | 2
1202 | 2969 | 525.88 | 28.41 | -99 | 4.17 | 0.05 | 2
1202 | 2969 | 513.07 | 57.41 | 0.77 | 5.91 | 0.02 | 1
1202 | 2969 | 499.77 | 63.63 | 1.17 | 0.28 | 0.07 | 1
1202 | 2969 | 489.23 | 29.5 | -99 | 0.7 | 0.04 | 2
1202 | 2969 | 481.07 | -99 | -99 | -99 | -99 | 1
1202 | 2969 | 470.14 | 45.52 | -99 | 1.2 | 0.1 | 2
1202 | 2969 | 451.85 | 41.02 | -99 | 0.24 | 0.05 | 2
1202 | 2969 | 433.85 | 62.68 | -99 | 0.23 | 0.03 | 1
1800 | 3167 | 680.33 | 41.92 | -99 | 0.03 | 0.31 | 2
1800 | 3167 | 669.96 | 61.42 | -99 | 1.31 | 0.06 | 1
1800 | 3167 | 656.5 | 34.55 | -99 | 0.75 | 0.1 | 2
1800 | 3167 | 643.66 | 56.15 | -99 | 0.34 | 0.06 | 2
1800 | 3167 | 630.26 | 67.19 | -99 | 0.05 | 0.03 | 1
1800 | 3167 | 620.67 | -99 | -99 | -99 | -99 | 2
1800 | 3167 | 617.85 | -99 | -99 | -99 | -99 | 1
1800 | 3167 | 609.05 | 22.34 | -99 | 0.86 | 0.09 | 2
1800 | 3167 | 595.9 | 16.35 | -99 | 0.74 | 0.08 | 2
1228 | 3165 | 533.34 | 48.48 | -99 | 0.05 | 0.02 | 2
1800 | 1374 | 725.14 | 64.49 | -99 | 0.05 | 0.27 | 1
1800 | 1374 | 710.14 | 66.96 | -99 | 0.6 | 0.09 | 1
1800 | 1374 | 698.15 | 58.99 | -99 | 1.33 | 0.09 | 1
1800 | 1374 | 686.16 | 26.64 | -99 | 1.93 | 0.12 | 2
1800 | 1374 | 671.16 | 17.73 | -99 | 0.74 | 0.1 | 2
1800 | 1374 | 657.46 | 19.9 | -99 | 1.11 | 0.11 | 2
1623 | 1375 | 699.25 | 65.64 | -99 | 0.06 | 0.2 | 1
1623 | 1375 | 684.25 | 67.6 | -99 | 0.07 | 0.04 | 1
1623 | 1375 | 669.25 | 67.72 | -99 | 0.29 | 0.06 | 1
1623 | 1375 | 654.25 | 65.17 | -99 | 2.72 | 0.03 | 1
1623 | 1375 | 639.25 | 68.13 | -99 | 0.46 | 0.03 | 1
1623 | 1375 | 624.25 | 68.15 | -99 | 0.29 | 0.02 | 1
1623 | 1375 | 609.25 | 68.23 | -99 | 0.22 | 0.01 | 1
1623 | 1375 | 594.25 | 68.73 | -99 | 0.15 | 0.02 | 1
1623 | 1375 | 579.25 | 68.12 | -99 | 0.45 | 0.02 | 1
1623 | 1375 | 562.47 | 65.12 | -99 | 0.61 | 0.02 | 1
1623 | 1375 | 550.95 | -99 | -99 | -99 | -99 | 2
1623 | 1375 | 540.02 | 66.21 | -99 | 1.02 | 0.04 | 1
1623 | 1375 | 522.36 | 35.51 | -99 | 2.16 | 0.06 | 2
1606 | 1572 | 695.02 | 64.68 | -99 | 0.06 | 0.21 | 1
1606 | 1572 | 680.02 | 67.07 | -99 | 0.06 | 0.04 | 1
1606 | 1572 | 665.02 | 66.62 | -99 | 0.26 | 0.04 | 1
1606 | 1572 | 650.02 | 66.57 | -99 | 0.16 | 0.02 | 1
1606 | 1572 | 635.02 | 64.34 | -99 | 1.42 | 0.02 | 1
1606 | 1572 | 620.02 | 66.1 | -99 | 0.75 | 0.02 | 1
1606 | 1572 | 605.02 | 64.41 | -99 | 0.76 | 0.03 | 1
1606 | 1572 | 590.02 | 62.36 | -99 | 2.44 | 0.03 | 1
1606 | 1572 | 575.02 | 65.48 | -99 | 0.76 | 0.03 | 1
1606 | 1572 | 559.23 | 61.74 | -99 | 0.9 | 0.03 | 1
1606 | 1572 | 541.7 | 22.72 | -99 | 0.31 | 0.04 | 2
1600 | 2770 | 690.35 | 62.76 | -99 | 0.12 | 0.2 | 1
1600 | 2770 | 675.35 | 65.04 | -99 | 0.2 | 0.13 | 1
1600 | 2770 | 660.35 | 65.62 | -99 | 0.73 | 0.05 | 1
1600 | 2770 | 645.35 | 67 | -99 | 0.05 | 0.03 | 1
1600 | 2770 | 630.35 | 67.1 | -99 | 0.09 | 0.04 | 1
1600 | 2770 | 615.35 | 66.68 | -99 | 0.14 | 0.04 | 1
1600 | 2770 | 597.6 | 67.39 | -99 | 0.11 | 0.03 | 1
1600 | 2770 | 585.88 | -99 | -99 | -99 | -99 | 2
1600 | 2770 | 582.55 | -99 | -99 | -99 | -99 | 1
1600 | 2770 | 573.2 | 10.32 | -99 | 0.6 | 0.05 | 2
1600 | 2770 | 558.2 | 12.63 | -99 | 0.95 | 0.02 | 2
1600 | 2770 | 543.2 | 14.4 | -99 | 1.12 | 0.02 | 2
1600 | 2770 | 528.2 | 5.76 | -99 | 0.36 | 0.01 | 2
1600 | 2770 | 513.2 | 4.8 | -99 | 0.27 | 0.01 | 2
1600 | 2770 | 498.2 | 7.92 | -99 | 0.58 | 0.02 | 2
1600 | 2770 | 483.2 | 8.1 | -99 | 0.61 | 0.03 | 2
1600 | 2770 | 470.7 | 28.74 | -99 | 0.35 | 0.02 | 2
1898 | 2772 | 687.54 | 58.55 | -99 | 0.04 | 0.13 | 1
1898 | 2772 | 676 | 40.74 | -99 | 2.05 | 0.21 | 2
1898 | 2772 | 661 | 29.9 | -99 | 6.63 | 0.1 | 2
1898 | 2772 | 646.14 | 30.75 | -99 | 0.6 | 0.04 | 2
1898 | 2772 | 628.61 | 66 | -99 | 0.45 | 0.03 | 1
1598 | 1774 | 720.52 | 66.51 | -99 | 0.06 | 0.09 | 1
1598 | 1774 | 705.52 | 67.47 | -99 | 0.32 | 0.05 | 1
1598 | 1774 | 690.52 | 59.13 | -99 | 4.11 | 0.04 | 1
1598 | 1774 | 675.52 | 49.21 | -99 | 16.89 | 0.04 | 1
1598 | 1774 | 661.78 | 56.1 | -99 | 10.84 | 0.05 | 1
1598 | 1774 | 648.03 | 33.17 | -99 | 2.01 | 0.19 | 2
1598 | 1774 | 633.03 | 28.25 | -99 | 0.63 | 0.11 | 2
1598 | 1774 | 618.03 | 14 | -99 | 0.56 | 0.03 | 2
1598 | 1774 | 602.31 | 12 | -99 | 0.72 | 0.04 | 2
1797 | 2173 | 703.35 | 62.88 | -99 | 0.08 | 0.34 | 1
1797 | 2173 | 688.35 | 65.2 | -99 | 0.06 | 0.14 | 1
1797 | 2173 | 673.35 | 64.8 | -99 | 0.14 | 0.15 | 1
1797 | 2173 | 658.35 | 65.72 | -99 | 0.14 | 0.06 | 1
1797 | 2173 | 643.35 | 67.25 | -99 | 0.07 | 0.06 | 1
1797 | 2173 | 628.35 | 67.76 | -99 | 0.08 | 0.04 | 1
1797 | 2173 | 613.35 | 67.85 | -99 | 0.09 | 0.03 | 1
1797 | 2173 | 598.76 | 67.08 | -99 | 0.11 | 0.02 | 1
1797 | 2173 | 591.15 | -99 | -99 | -99 | -99 | 2
1797 | 2173 | 583.14 | 67.51 | -99 | 0.14 | 0.02 | 1
1797 | 2173 | 568.14 | 65.9 | -99 | 1.12 | 0.04 | 1
1797 | 2173 | 554.97 | 33.14 | -99 | 2.16 | 0.05 | 2
1996 | 604 | 724.32 | 64.32 | -99 | 0.11 | 0.23 | 1
1996 | 604 | 710.67 | 62.92 | -99 | 0.7 | 0.11 | 1
1996 | 604 | 702.9 | -99 | -99 | -99 | -99 | 2
1996 | 604 | 693.79 | 66.88 | -99 | 0.21 | 0.02 | 1
1996 | 604 | 678.79 | 67.11 | -99 | 0.32 | 0.03 | 1
1996 | 604 | 663.79 | 66.25 | -99 | 0.73 | 0.03 | 1
1996 | 604 | 648.79 | 59.78 | -99 | 4.13 | 0.04 | 1
1996 | 604 | 633.05 | 64.28 | -99 | 0.82 | 0.03 | 1
1996 | 604 | 614.53 | 17.1 | -99 | 1.02 | 0.05 | 2
1600 | 2572 | 690.95 | 62.48 | -99 | 0.05 | 0.22 | 1
1600 | 2572 | 678.1 | 64.14 | -99 | 0.08 | 0.09 | 1
1600 | 2572 | 668.4 | 49.92 | -99 | 0.19 | 0.1 | 2
1600 | 2572 | 656.55 | 66.96 | -99 | 0.05 | 0.03 | 1
1600 | 2572 | 645.28 | 67.31 | -99 | 0.05 | 0.02 | 1
1600 | 2572 | 640.9 | -99 | -99 | -99 | -99 | 2
1600 | 2572 | 630 | 66.39 | -99 | 0.07 | 0.03 | 1
1600 | 2572 | 612.08 | 11.03 | -99 | 0.44 | 0.03 | 2
1401 | 2168 | 632.74 | 55.7 | -99 | 0.17 | 0.04 | 1
1801 | 2570 | 691.92 | 65.51 | -99 | 0.06 | 0.15 | 1
1801 | 2570 | 675.04 | 64.77 | -99 | 1.63 | 0.04 | 1
1801 | 2570 | 664.41 | -99 | -99 | -99 | -99 | 2
1801 | 2570 | 656.81 | 67.68 | -99 | 0.1 | 0.02 | 1
1801 | 2570 | 642.94 | 16.23 | -99 | 0.61 | 0.07 | 2
1801 | 2570 | 627.94 | 17.7 | -99 | 1.07 | 0.07 | 2
1801 | 2570 | 612.94 | 14.94 | -99 | 1 | 0.05 | 2
1801 | 2570 | 595.76 | 12.9 | -99 | 0.83 | 0.03 | 2
1384 | 2569 | 628.04 | -99 | -99 | -99 | -99 | 1
1384 | 2569 | 620.67 | 33.27 | -99 | 0.03 | 0.14 | 2
1384 | 2569 | 610.07 | 66.89 | -99 | 0.02 | 0.06 | 1
1384 | 2569 | 598.17 | 30.46 | -99 | 0.11 | 0.08 | 2
1384 | 2569 | 583.17 | 17.41 | -99 | 0.57 | 0.05 | 2
1384 | 2569 | 568.17 | 11.5 | -99 | 0.75 | 0.05 | 2
1384 | 2569 | 553.17 | 10.24 | -99 | 0.35 | 0.03 | 2
1384 | 2569 | 538.17 | 10.01 | -99 | 0.25 | 0.05 | 2
1384 | 2569 | 523.17 | 8.86 | -99 | 0.23 | 0.05 | 2
1384 | 2569 | 508.17 | 9.52 | -99 | 0.74 | 0.05 | 2
1384 | 2569 | 493.17 | 9.74 | -99 | 0.59 | 0.04 | 2
1384 | 2569 | 478.17 | 10.06 | -99 | 0.52 | 0.05 | 2
1384 | 2569 | 463.17 | 9.4 | -99 | 0.49 | 0.06 | 2
1384 | 2569 | 448.17 | 9.4 | -99 | 0.49 | 0.06 | 2
1384 | 2569 | 433.17 | 9.4 | -99 | 0.49 | 0.06 | 2
1384 | 2569 | 418.17 | 9.4 | -99 | 0.49 | 0.06 | 2
1384 | 2569 | 403.17 | 10.3 | -99 | 0.42 | 0.07 | 2
1384 | 2569 | 388.17 | 10.75 | -99 | 0.33 | 0.06 | 2
1384 | 2569 | 369.6 | 31.62 | -99 | 0.17 | 0.04 | 2
1607 | 2191 | 622.43 | 54.88 | -99 | 0.07 | 0.18 | 1
1607 | 2191 | 607.43 | 62.04 | -99 | 0.07 | 0.11 | 1
1607 | 2191 | 592.43 | 63.55 | -99 | 0.08 | 0.05 | 1
1607 | 2191 | 577.43 | 67.03 | -99 | 0.08 | 0.04 | 1
1607 | 2191 | 562.43 | 67.22 | -99 | 0.13 | 0.03 | 1
1607 | 2191 | 547.43 | 66.42 | -99 | 0.12 | 0.03 | 1
1607 | 2191 | 532.43 | 66.73 | -99 | 0.13 | 0.02 | 1
1607 | 2191 | 517.43 | 66.5 | -99 | 0.11 | 0.03 | 1
1607 | 2191 | 502.43 | 67.58 | -99 | 0.15 | 0.03 | 1
1607 | 2191 | 487.43 | 67.13 | -99 | 0.28 | 0.04 | 1
1607 | 2191 | 472.43 | 67.08 | -99 | 0.57 | 0.04 | 1
1607 | 2191 | 458.48 | 60.29 | -99 | 4.04 | 0.07 | 1
1607 | 2191 | 444.53 | 15.57 | -99 | 1.92 | 0.05 | 2
1607 | 2191 | 429.53 | 9.8 | -99 | 0.61 | 0.04 | 2
1607 | 2191 | 415.13 | 9.8 | -99 | 0.61 | 0.04 | 2
1601 | 1 | 738.3 | 47.37 | -99 | 0.33 | 0.19 | 2
1601 | 1 | 723.3 | 29.59 | -99 | 0.54 | 0.13 | 2
1601 | 1 | 708.3 | 20.8 | -99 | 0.85 | 0.09 | 2
1601 | 1 | 689.77 | 18.49 | -99 | 0.73 | 0.07 | 2
1801 | 799 | 692.39 | 66.54 | -99 | 0.05 | 0.16 | 1
1801 | 799 | 677.39 | 67.49 | -99 | 0.11 | 0.08 | 1
1801 | 799 | 662.39 | 68.04 | -99 | 0.18 | 0.04 | 1
1801 | 799 | 647.39 | 67.69 | -99 | 0.38 | 0.02 | 1
1801 | 799 | 632.39 | 67.33 | -99 | 0.79 | 0.03 | 1
1801 | 799 | 617.39 | 67.12 | -99 | 0.37 | 0.03 | 1
1801 | 799 | 602.39 | 66.76 | -99 | 0.59 | 0.02 | 1
1801 | 799 | 587.39 | 67.44 | -99 | 0.52 | 0.02 | 1
1801 | 799 | 572.39 | 67.76 | -99 | 0.44 | 0.02 | 1
1801 | 799 | 558.17 | 64.8 | -99 | 0.64 | 0.03 | 1
1801 | 799 | 550.74 | -99 | -99 | -99 | -99 | 2
1801 | 799 | 542.54 | 66.93 | -99 | 0.38 | 0.03 | 1
1801 | 799 | 527.54 | 66.31 | -99 | 1.64 | 0.02 | 1
1801 | 799 | 513.12 | 61.89 | -99 | 2.64 | 0.03 | 1
1801 | 799 | 501.12 | 51.4 | -99 | 0.09 | 0.02 | 2
1800 | 205 | 707.22 | 66.15 | -99 | 0.12 | 0.2 | 1
1800 | 205 | 695.67 | 56.99 | -99 | 0.17 | 0.18 | 1
1800 | 205 | 684.12 | 30.76 | -99 | 0.2 | 0.19 | 2
1800 | 205 | 670.27 | 21.61 | -99 | 0.64 | 0.14 | 2
1601 | -199 | 754.14 | 59.03 | -99 | 0.06 | 0.43 | 1
1601 | -199 | 739.14 | 67.32 | -99 | 0.15 | 0.08 | 1
1601 | -199 | 724.14 | 67.48 | -99 | 0.74 | 0.05 | 1
1601 | -199 | 709.14 | 66.76 | -99 | 0.96 | 0.06 | 1
1601 | -199 | 694.14 | 67.05 | -99 | 1.17 | 0.04 | 1
1601 | -199 | 676.57 | 67.22 | -99 | 0.87 | 0.04 | 1
1613 | 2369 | 623.69 | 55.39 | -99 | 0.05 | 0.18 | 1
1613 | 2369 | 608.69 | 63.37 | -99 | 0.06 | 0.08 | 1
1613 | 2369 | 593.69 | 64.12 | -99 | 0.1 | 0.06 | 1
1613 | 2369 | 578.69 | 65.48 | -99 | 0.09 | 0.04 | 1
1613 | 2369 | 563.69 | 65.56 | -99 | 0.06 | 0.04 | 1
1613 | 2369 | 548.69 | 67.19 | -99 | 0.06 | 0.03 | 1
1613 | 2369 | 531.39 | 66.84 | -99 | 0.05 | 0.04 | 1
1613 | 2369 | 519.76 | -99 | -99 | -99 | -99 | 2
1613 | 2369 | 515.24 | -99 | -99 | -99 | -99 | 1
1613 | 2369 | 508.42 | 43.42 | -99 | 0.04 | 0.01 | 2
1800 | 2522 | 690.22 | 64.05 | -99 | 0.08 | 0.15 | 1
1800 | 2522 | 675.22 | 64.88 | -99 | 1.72 | 0.05 | 1
1800 | 2522 | 661.92 | 67.65 | -99 | 0.11 | 0.03 | 1
1800 | 2522 | 655.8 | -99 | -99 | -99 | -99 | 2
1800 | 2522 | 653.72 | -99 | -99 | -99 | -99 | 1
1800 | 2522 | 643.22 | 19.66 | -99 | 1.41 | 0.06 | 2
1800 | 2472 | 687.9 | 59.53 | -99 | 0.11 | 0.31 | 1
1800 | 2472 | 672.42 | 35.07 | -99 | 0.18 | 0.4 | 2
1800 | 2472 | 659.12 | 33.7 | -99 | 2.14 | 0.19 | 2
1800 | 2472 | 645.82 | 65.11 | -99 | 0.39 | 0.04 | 1
1800 | 2472 | 630.82 | 65.08 | -99 | 1.35 | 0.06 | 1
1800 | 2472 | 615.82 | 64.63 | -99 | 0.32 | 0.06 | 1
1800 | 2472 | 602.05 | 65.5 | -99 | 0.17 | 0.04 | 1
1611 | 2518 | 676.1 | 63.93 | -99 | 1.64 | 0.09 | 1
1611 | 2518 | 661.1 | 67.03 | -99 | 0.02 | 0.07 | 1
1611 | 2518 | 646.1 | 67.53 | -99 | 0.01 | 0.03 | 1
1611 | 2518 | 629.78 | 67.2 | -99 | 0.12 | 0.02 | 1
1611 | 2518 | 619.42 | -99 | -99 | -99 | -99 | 2
1611 | 2518 | 616.15 | -99 | -99 | -99 | -99 | 1
1605 | 2473 | 654.23 | 65.05 | -99 | 0.03 | 0.09 | 1
1605 | 2473 | 639.23 | 66.42 | -99 | 0.04 | 0.04 | 1
1605 | 2473 | 627.66 | -99 | -99 | -99 | -99 | 1
1605 | 2473 | 618.55 | 11.16 | -99 | 0.41 | 0.02 | 2
2075 | 2752 | 667.92 | 52.48 | -99 | 1.24 | 0.27 | 2
2075 | 2752 | 654.17 | 54.9 | -99 | 2.58 | 0.09 | 2
2075 | 2752 | 640.42 | 64.55 | -99 | 0.76 | 0.06 | 1
2075 | 2752 | 625.42 | 66.14 | -99 | 0.57 | 0.03 | 1
2075 | 2752 | 610.42 | 66.66 | -99 | 0.36 | 0.03 | 1
2075 | 2752 | 592.2 | 64.84 | -99 | 0.12 | 0.04 | 1
2075 | 2752 | 573.97 | 48.89 | -99 | 0.99 | 0.02 | 2
2075 | 2752 | 562.65 | -99 | -99 | -99 | -99 | 2
2373 | 2742 | 553.92 | 28.08 | -99 | 0.57 | 0.05 | 2
2373 | 2742 | 538.92 | 17.1 | -99 | 0.61 | 0.04 | 2
2373 | 2742 | 523.92 | 17.1 | -99 | 0.47 | 0.04 | 2
2373 | 2742 | 505.45 | 13.28 | -99 | 0.55 | 0.04 | 2
2161 | 2771 | 632.26 | 65.15 | -99 | 0.23 | 0.07 | 1
2161 | 2771 | 617.26 | 66.15 | -99 | 0.19 | 0.02 | 1
2161 | 2771 | 603.41 | 62.82 | -99 | 0.95 | 0.04 | 1
2161 | 2771 | 587.41 | 18.21 | -99 | 1.17 | 0.06 | 2
1726 | 2769 | 703.24 | 65.3 | -99 | 0.12 | 0.16 | 1
1726 | 2769 | 688.24 | 66.3 | -99 | 0.39 | 0.07 | 1
1726 | 2769 | 673.24 | 63.86 | -99 | 2.56 | 0.05 | 1
1726 | 2769 | 659.09 | 62.73 | -99 | 3.88 | 0.05 | 1
1726 | 2769 | 644.94 | 27.28 | -99 | 3.57 | 0.11 | 2
1726 | 2769 | 629.94 | 21.9 | -99 | 3.38 | 0.06 | 2
1726 | 2769 | 614.94 | 15.96 | -99 | 2.91 | 0.05 | 2
1726 | 2769 | 599.94 | 17.31 | -99 | 2.35 | 0.06 | 2
1726 | 2769 | 586.34 | 27.89 | -99 | 0.68 | 0.02 | 2
2250 | 2770 | 599.2 | 64.32 | -99 | 0.16 | 0.06 | 1
2250 | 2770 | 587.63 | 59.65 | -99 | 0.23 | 0.04 | 1
2250 | 2770 | 576.05 | 25.33 | -99 | 0.73 | 0.05 | 2
2250 | 2770 | 561.05 | 12.8 | -99 | 1.05 | 0.05 | 2
2250 | 2770 | 544.05 | 17.79 | -99 | 1.27 | 0.06 | 2
2310 | 2770 | 588 | 58.7 | -99 | 0.06 | 0.03 | 1
2310 | 2770 | 575.8 | 59.57 | -99 | 0.43 | 0.03 | 2
2310 | 2770 | 560.8 | 16.79 | -99 | 1.11 | 0.05 | 2
2310 | 2770 | 548.85 | 13.9 | -99 | 1.07 | 0.05 | 2
2200 | 2970 | 666.17 | -99 | -99 | -99 | -99 | 2
2200 | 2970 | 664.93 | -99 | -99 | -99 | -99 | 1
2155 | 973 | 710.44 | -99 | -99 | -99 | -99 | 1
2155 | 973 | 699.29 | 32.68 | -99 | 0.2 | 0.14 | 2
2155 | 973 | 684.29 | 21.24 | -99 | 0.41 | 0.06 | 2
2155 | 973 | 669.29 | 17.23 | -99 | 0.7 | 0.03 | 2
2155 | 973 | 654.29 | 15.94 | -99 | 0.8 | 0.04 | 2
2155 | 973 | 639.29 | 16.75 | -99 | 0.44 | 0.06 | 2
2155 | 973 | 624.29 | 15.19 | -99 | 0.57 | 0.04 | 2
2155 | 973 | 609.29 | 9.73 | -99 | 0.35 | 0.03 | 2
2155 | 973 | 594.29 | 9.28 | -99 | 0.3 | 0.03 | 2
2155 | 973 | 579.29 | 9.51 | -99 | 0.35 | 0.03 | 2
2155 | 973 | 564.29 | 7.67 | -99 | 0.3 | 0.03 | 2
2155 | 973 | 549.09 | 7.1 | -99 | 0.26 | 0.03 | 2
1000 | 875 | 678.55 | 67.27 | -99 | 0.03 | 0.04 | 1
1000 | 875 | 667.25 | 36.17 | -99 | 0.13 | 0.2 | 2
1000 | 875 | 649.1 | 20.17 | -99 | 0.33 | 0.08 | 2
1206 | 2570 | 615.3 | 36.57 | -99 | 0.88 | 0.05 | 2
1206 | 2570 | 596.05 | 65.87 | -99 | 0.05 | 0.02 | 1
2200 | 2570 | 592.2 | -99 | -99 | -99 | -99 | 1
2200 | 2570 | 581.2 | 27.2 | -99 | 0.74 | 0.03 | 2
2200 | 2570 | 566.2 | 13.22 | -99 | 0.76 | 0.04 | 2
2200 | 2570 | 554.73 | 13.06 | -99 | 0.64 | 0.03 | 2
2030 | 2570 | 643.9 | 58.98 | -99 | 0.48 | 0.07 | 1
2030 | 2570 | 628.67 | 22.8 | -99 | 1.13 | 0.03 | 2
2030 | 2570 | 613.67 | 16.67 | -99 | 0.95 | 0.02 | 2
2030 | 2570 | 598.67 | 16.56 | -99 | 0.82 | 0.02 | 2
2030 | 2570 | 581 | 19.46 | -99 | 1.18 | 0.03 | 2
2308 | 970 | 663 | 52.41 | -99 | 0.08 | 0.14 | 1
2308 | 970 | 649.1 | 26.6 | -99 | 0.2 | 0.09 | 2
2308 | 970 | 634.1 | 20.39 | -99 | 1.14 | 0.08 | 2
2308 | 970 | 619.1 | 17.13 | -99 | 1.2 | 0.07 | 2
2308 | 970 | 604.1 | 10.46 | -99 | 0.46 | 0.05 | 2
2308 | 970 | 592.85 | -99 | -99 | -99 | -99 | 2
2400 | 970 | 627.2 | -99 | -99 | -99 | -99 | 1
2400 | 970 | 617.7 | 24.1 | -99 | 1.21 | 0.05 | 2
2400 | 970 | 602.7 | 19.43 | -99 | 1.04 | 0.04 | 2
2400 | 970 | 587.7 | 12.11 | -99 | 0.88 | 0.02 | 2
2400 | 970 | 572.7 | 7.4 | -99 | 0.61 | 0.03 | 2
2400 | 970 | 557.7 | 7.4 | -99 | 0.61 | 0.03 | 2
2400 | 970 | 542.7 | 7.4 | -99 | 0.61 | 0.03 | 2
2400 | 970 | 524.17 | 7.4 | -99 | 0.61 | 0.03 | 2
2600 | 970 | 592.2 | 44.94 | -99 | 0.09 | 0.16 | 2
2600 | 970 | 577.2 | 29.22 | -99 | 0.16 | 0.14 | 2
2600 | 970 | 559.04 | 16.98 | -99 | 0.38 | 0.06 | 2
1605.28 | 799.82 | 623.9 | 64.77 | -99 | 0.04 | 0.24 | 1
1619.83 | 803.44 | 623.93 | 66.79 | -99 | 0.12 | 0.08 | 1
1634.39 | 807.07 | 623.97 | 65.96 | -99 | 0.6 | 0.11 | 1
1648.94 | 810.7 | 624.01 | 67.03 | -99 | 0.2 | 0.07 | 1
1663.49 | 814.33 | 624.04 | 66.99 | -99 | 0.18 | 0.07 | 1
1678.05 | 817.96 | 624.08 | 67.59 | -99 | 0.27 | 0.05 | 1
1692.6 | 821.59 | 624.12 | 68.15 | -99 | 0.19 | 0.03 | 1
1707.16 | 825.22 | 624.15 | 68.45 | -99 | 0.18 | 0.02 | 1
1721.71 | 828.84 | 624.19 | 68.16 | -99 | 0.47 | 0.02 | 1
1736.27 | 832.47 | 624.22 | 68.17 | -99 | 0.37 | 0.02 | 1
1750.82 | 836.1 | 624.26 | 65.92 | -99 | 1.74 | 0.02 | 1
1765.38 | 839.73 | 624.3 | 68.19 | -99 | 0.35 | 0.02 | 1
1779.93 | 843.36 | 624.33 | 67.84 | -99 | 0.4 | 0.03 | 1
1794.48 | 846.99 | 624.37 | 68.17 | -99 | 0.37 | 0.04 | 1
1809.04 | 850.62 | 624.41 | 68.44 | -99 | 0.25 | 0.03 | 1
1823.59 | 854.25 | 624.44 | 68.55 | 0.33 | 0.24 | 0.04 | 1
1838.15 | 857.88 | 624.48 | 68.54 | 0.35 | 0.23 | 0.04 | 1
1850.52 | 860.96 | 624.51 | 68.16 | 0.53 | 0.25 | 0.05 | 1
2103 | 703 | 721.86 | 65.22 | 1.48 | 0.05 | 0.18 | 1
2103 | 703 | 706.86 | 66.96 | 0.95 | 0.1 | 0.06 | 1
1010 | -100 | 752.6 | 65.74 | 1.18 | 0.03 | 0.21 | 1
1010 | -100 | 735.1 | 67.77 | 0.83 | 0.18 | 0.06 | 1
1106 | 1 | 747.9 | 65.06 | 1.51 | 0.04 | 0.21 | 1
1106 | 1 | 732.9 | 67.34 | 1.02 | 0.06 | 0.08 | 1
1106 | 1 | 720.4 | -99 | -99 | -99 | -99 | 1
1107 | -99 | 770.68 | 66.82 | 0.78 | 0.02 | 0.09 | 1
1107 | -99 | 755.68 | 67.38 | 1.4 | 0.04 | 0.05 | 1
1107 | -99 | 743.18 | 67.17 | 1.86 | 0.06 | 0.02 | 1
1107 | -199 | 783.68 | 47.29 | 11.33 | 0.54 | 0.26 | 2
1107 | -199 | 767.98 | 68.2 | 0.84 | 0.28 | 0.02 | 1
1107 | -199 | 756.18 | 68.43 | 0.8 | 0.15 | 0.02 | 1
1214 | 3 | 760.44 | 66.8 | 0.78 | 0.05 | 0.14 | 1
1214 | 3 | 745.44 | 67.73 | 0.57 | 0.05 | 0.06 | 1
1210 | -100 | 787.49 | 66.6 | 0.88 | 0.03 | 0.13 | 1
1210 | -100 | 772.49 | 66.81 | 1.83 | 0.04 | 0.04 | 1
1210 | -100 | 757.49 | 66.57 | 2.35 | 0.04 | 0.04 | 1
1210 | -100 | 742.69 | 65.64 | 3.15 | 0.11 | 0.02 | 1
1210 | -100 | 735.19 | -99 | -99 | -99 | -99 | 2
1210 | -100 | 724.32 | 66.65 | 1.41 | 0.27 | 0.02 | 1
1210 | -100 | 709.32 | 21.2 | 28.3 | 0.19 | 0.03 | 2
1305 | 1 | 760.31 | 65.82 | 1.22 | 0.04 | 0.17 | 1
1305 | 1 | 745.31 | 68.44 | 0.62 | 0.04 | 0.05 | 1
1305 | 1 | 732.81 | 68.11 | 1.19 | 0.04 | 0.03 | 1
1305 | -99 | 789.82 | 66.98 | 0.84 | 0.03 | 0.13 | 1
1305 | -99 | 774.82 | 68.22 | 0.7 | 0.03 | 0.06 | 1
1305 | -99 | 762.32 | 67.99 | 0.98 | 0.04 | 0.03 | 1
1306 | -198 | 802.84 | 65.76 | 1.52 | 0.02 | 0.21 | 1
1306 | -198 | 788.54 | 46.89 | -99 | 0.21 | 0.19 | 1
1306 | -198 | 772.27 | 25.63 | 23.89 | 1.74 | 0.06 | 2
1306 | -198 | 756.57 | 68.64 | 0.74 | 0.15 | 0.01 | 1
1410 | -98 | 781.36 | 67.54 | 0.73 | 0.04 | 0.06 | 1
1410 | -98 | 766.36 | 68.05 | 1 | 0.05 | 0.02 | 1
1410 | -98 | 749.74 | 67.27 | 0.95 | 0.11 | 0.02 | 1
1410 | -98 | 739.14 | -99 | -99 | -99 | -99 | 2
1410 | -98 | 733.26 | -99 | -99 | -99 | -99 | 1
1398 | -289 | 788.8 | 65.59 | 0.97 | 0.03 | 0.28 | 1
1398 | -289 | 773.8 | 68.58 | 0.34 | 0.03 | 0.07 | 1
1398 | -289 | 758.8 | 68.06 | 0.52 | 0.04 | 0.08 | 1
1398 | -289 | 742.1 | 68.06 | 0.77 | 0.04 | 0.08 | 1
1502 | -100 | 767.27 | 66.79 | 0.66 | 0.02 | 0.12 | 1
1502 | -100 | 752.27 | 68.16 | 0.53 | 0.03 | 0.05 | 1
1502 | -100 | 737.77 | 65.73 | 2.38 | 0.39 | 0.03 | 1
1502 | -100 | 720.27 | 39.11 | 24.72 | 0.74 | 0.1 | 2
1502 | -202 | 776.88 | 59.28 | 6.58 | 0.06 | 0.28 | 1
1502 | -202 | 761.88 | 56.18 | 10.96 | 0.18 | 0.19 | 1
1502 | -202 | 749.38 | 68.75 | 0.47 | 0.08 | 0.04 | 1
1500 | -298 | 783.15 | 68.73 | 0.54 | 0.06 | 0.02 | 1
1500 | -298 | 768.15 | 67.95 | 1.16 | 0.06 | 0.04 | 1
1700 | 1070 | 709.2 | 66.85 | 0.7 | 0.1 | 0.14 | 1
1700 | 1070 | 694.2 | 65.61 | 0.81 | 2.35 | 0.05 | 1
1700 | 1170 | 713.86 | 67.66 | 0.49 | 0.12 | 0.09 | 1
1700 | 1170 | 698.86 | 68.04 | 0.5 | 0.23 | 0.04 | 1
1800 | 1068 | 738.13 | 67.6 | 0.48 | 0.58 | 0.07 | 1
1800 | 1068 | 723.13 | 66.3 | 0.75 | 1.49 | 0.06 | 1
1800 | 1275 | 734.47 | 65.02 | 1.15 | 0.02 | 0.2 | 1
1800 | 1275 | 719.47 | 66.88 | 1.25 | 0.05 | 0.07 | 1
1899 | 504 | 708.64 | 65.42 | 1.22 | 0.04 | 0.2 | 1
1899 | 504 | 693.64 | 68.24 | 0.49 | 0.03 | 0.05 | 1
1898 | 604 | 705.82 | 66.6 | 0.75 | 0.03 | 0.13 | 1
1898 | 604 | 690.82 | 68.24 | 0.38 | 0.14 | 0.03 | 1
1898 | 703 | 706.21 | 65.63 | 1 | 0.03 | 0.14 | 1
1898 | 703 | 691.21 | 67.91 | 0.74 | 0.1 | 0.03 | 1
1896 | 799 | 713.16 | 64.61 | 1.19 | 0.02 | 0.21 | 1
1896 | 799 | 698.16 | 67.88 | 0.34 | 0.07 | 0.02 | 1
1893 | 896 | 725.16 | 64.92 | 1.41 | 0.02 | 0.27 | 1
1893 | 896 | 710.16 | 66.88 | 1.07 | 0.04 | 0.1 | 1
1900 | 970 | 735.7 | 65.54 | 1.19 | 0.05 | 0.18 | 1
1900 | 970 | 720.7 | 67.17 | 0.63 | 0.08 | 0.04 | 1
1900 | 970 | 708.2 | 67.74 | 0.41 | 0.09 | 0.02 | 1
1900 | 1070 | 759.6 | 67.65 | 0.61 | 0.16 | 0.14 | 1
1900 | 1070 | 744.6 | 67.26 | 0.92 | 0.3 | 0.18 | 1
1900 | 1070 | 732.1 | 65.91 | 0.75 | 1.26 | 0.11 | 1
1900 | 1170 | 752.89 | 64.41 | 2.58 | 0.22 | 0.22 | 1
1900 | 1170 | 737.89 | 65.61 | 1.93 | 0.64 | 0.09 | 1
1900 | 1170 | 720.39 | 64.97 | 2.64 | 0.71 | 0.06 | 1
1892 | 1273 | 733.17 | 65.89 | 1.32 | 0.08 | 0.16 | 1
1892 | 1273 | 718.97 | 63.44 | 1.7 | 2.09 | 0.06 | 1
1892 | 1273 | 706.47 | 43.68 | 21.97 | 1.56 | 0.07 | 2
1998 | 405 | 722.59 | 65.87 | 1.23 | 0.03 | 0.17 | 1
1998 | 405 | 707.59 | 67.42 | 0.72 | 0.04 | 0.14 | 1
1998 | 506 | 721.91 | 65.9 | 1.08 | 0.11 | 0.19 | 1
1998 | 506 | 706.91 | 66.97 | 0.67 | 0.12 | 0.09 | 1
2004 | 703 | 728.15 | 66.27 | 0.87 | 0.07 | 0.13 | 1
2004 | 703 | 713.15 | 66.51 | 1.16 | 0.14 | 0.06 | 1
2003 | 800 | 724.36 | 65.4 | 1.52 | 0.07 | 0.22 | 1
2003 | 800 | 709.36 | 66.9 | 0.76 | 0.07 | 0.1 | 1
2000 | 900 | 729.85 | 66.18 | 0.96 | 0.06 | 0.17 | 1
2000 | 900 | 714.85 | 67.97 | 0.67 | 0.12 | 0.06 | 1
2098 | 406 | 713.25 | 62.57 | 3.17 | 0.06 | 0.23 | 1
2098 | 406 | 698.25 | 31.95 | 33.38 | 0.11 | 0.25 | 2
1401 | -145 | 792.25 | 65.96 | 1.3 | 0.04 | 0.14 | 1
1401 | -145 | 775.95 | 65.8 | 2.16 | 0.25 | 0.08 | 1
1401 | -145 | 759.65 | 32.08 | 31.38 | 1.2 | 0.12 | 2
1401 | -145 | 745.95 | 36.06 | 23.85 | 3.67 | 0.08 | 2
1400 | -350 | 755.03 | 67.13 | 0.65 | 0.03 | 0.12 | 1
1400 | -350 | 739.63 | 67.9 | 0.65 | 0.06 | 0.14 | 1
1400 | -350 | 725.03 | 35.94 | 29.66 | 0.38 | 0.5 | 2
1601 | -101 | 747.27 | -99 | -99 | -99 | -99 | 1
1601 | -101 | 736.04 | 33.71 | 31.88 | 0.62 | 0.15 | 2
1601 | -101 | 719.77 | 25.99 | 37.2 | 2.95 | 0.12 | 2
1502 | -149 | 769.48 | 65.71 | 2.04 | 0.26 | 0.19 | 1
1502 | -149 | 751.98 | 32.6 | 32.1 | 1.47 | 0.15 | 2
1502 | -149 | 736.98 | 29.88 | 27.78 | 1.05 | 0.05 | 2
1502 | -149 | 721.31 | 25.4 | 29.04 | 0.91 | 0.03 | 2
1502 | -149 | 706.31 | 65.61 | 2.38 | 1 | 0.03 | 1
1211 | -145 | 793.26 | 67.44 | 0.7 | 0.04 | 0.12 | 1
1211 | -145 | 778.26 | 68.35 | 0.68 | 0.07 | 0.04 | 1
1211 | -145 | 763.26 | 65.27 | 3.74 | 0.16 | 0.02 | 1
1211 | -145 | 746.39 | 66.36 | 2.58 | 0.21 | 0.02 | 1
1211 | -145 | 728.89 | 27.28 | 32.21 | 2.39 | 0.03 | 2
1210 | -350 | 703.87 | 65.29 | 1.97 | 0.31 | 0.06 | 1
1210 | -350 | 689.23 | -99 | -99 | -99 | -99 | 2
1210 | -350 | 674.23 | -99 | -99 | -99 | -99 | 2
1210 | -350 | 658.46 | -99 | -99 | -99 | -99 | 2
2000 | 300 | 733.62 | -99 | -99 | -99 | -99 | 2
2000 | 300 | 723.73 | 67.29 | 0.76 | 0.07 | 0.11 | 1
2000 | 300 | 708.73 | 63.72 | 1.89 | 0.2 | 0.06 | 1
2000 | 300 | 693.73 | 56.05 | 5.07 | 5.86 | 0.09 | 1
2000 | 300 | 678.73 | 65.91 | 1.47 | 1.36 | 0.04 | 1
2000 | 300 | 663.73 | 66.38 | 1.18 | 0.97 | 0.04 | 1
2000 | 300 | 648.73 | 66.54 | 1.27 | 0.63 | 0.05 | 1
2000 | 300 | 633.73 | 67 | 0.87 | 0.53 | 0.05 | 1
2000 | 300 | 618.73 | 67.39 | 0.66 | 0.52 | 0.04 | 1
2000 | 300 | 605.42 | 62.25 | 1.92 | 1.75 | 0.39 | 1
1250 | 1370 | 634.9 | -99 | -99 | -99 | -99 | 2
1250 | 1370 | 619.9 | -99 | -99 | -99 | -99 | 2
1250 | 1370 | 604.9 | -99 | -99 | -99 | -99 | 2
1250 | 1370 | 589.9 | -99 | -99 | -99 | -99 | 2
1250 | 1370 | 574.04 | -99 | -99 | -99 | -99 | 2
1250 | 1370 | 555.16 | 54.24 | 3.48 | 4.42 | 0.07 | 1
1250 | 1370 | 543.48 | -99 | -99 | -99 | -99 | 2
1250 | 1370 | 534.8 | 64.72 | 0.88 | 0.57 | 0.02 | 1
1250 | 1370 | 516.5 | 64.7 | 0.75 | 0.38 | 0.02 | 1
1700 | 1470 | 714.2 | 66.28 | 0.83 | 0.04 | 0.19 | 1
1700 | 1470 | 699.2 | 68.27 | 0.33 | 0.06 | 0.04 | 1
1700 | 1470 | 684.2 | 67.78 | 0.71 | 0.06 | 0.04 | 1
1700 | 1470 | 669.2 | 67.23 | 0.95 | 0.05 | 0.04 | 1
1700 | 1470 | 654.2 | 67.32 | 0.72 | 0.47 | 0.04 | 1
1700 | 1470 | 639.2 | 67.61 | 0.54 | 0.49 | 0.04 | 1
1700 | 1470 | 620.75 | 67.67 | 0.88 | 0.22 | 0.04 | 1
1700 | 1470 | 608.88 | -99 | -99 | -99 | -99 | 2
1700 | 1470 | 600.45 | 68.49 | 0.28 | 0.07 | 0.04 | 1
1700 | 1470 | 585.45 | 67.23 | 0.47 | 0.1 | 0.05 | 1
1700 | 1470 | 573.57 | 63.23 | 0.59 | 2.64 | 0.06 | 1
1700 | 1470 | 561.42 | -99 | -99 | -99 | -99 | 2
1700 | 1670 | 732.75 | 67.05 | 0.61 | 0.09 | 0.11 | 1
1700 | 1670 | 717.18 | 67.74 | 0.28 | 0.18 | 0.01 | 1
1700 | 1670 | 706.84 | -99 | -99 | -99 | -99 | 2
1700 | 1670 | 695.14 | 65.98 | 0.9 | 0.43 | 0.02 | 1
1700 | 1670 | 685.11 | -99 | -99 | -99 | -99 | 2
1700 | 1670 | 677.01 | 67.72 | 0.75 | 0.62 | 0.01 | 1
1700 | 1670 | 659.51 | 64.83 | 2.44 | 1.13 | 0.03 | 1
1700 | 1670 | 648.16 | -99 | -99 | -99 | -99 | 2
1700 | 1670 | 644.29 | -99 | -99 | -99 | -99 | 1
1700 | 1670 | 634.27 | -99 | -99 | -99 | -99 | 2
1700 | 1670 | 622.95 | -99 | -99 | -99 | -99 | 2
2100 | 300 | 719.5 | 65.1 | 1.61 | 0.04 | 0.17 | 1
2100 | 300 | 704.5 | 66.47 | 1.4 | 0.4 | 0.04 | 1
2100 | 300 | 688.36 | 62.69 | 2.8 | 2.34 | 0.04 | 1
2100 | 300 | 670.16 | -99 | -99 | -99 | -99 | 2
2100 | 300 | 658.96 | -99 | -99 | -99 | -99 | 1
2100 | 300 | 649.82 | -99 | -99 | -99 | -99 | 2
2100 | 300 | 633.88 | -99 | -99 | -99 | -99 | 2
1700 | 1870 | 741.6 | 66.81 | 0.91 | 0.06 | 0.12 | 1
1700 | 1870 | 726.6 | 67.59 | 0.79 | 0.16 | 0.08 | 1
1700 | 1870 | 710.17 | 62.6 | 2.11 | 2.63 | 0.06 | 1
1700 | 1870 | 693.73 | -99 | -99 | -99 | -99 | 2
1700 | 1870 | 678.73 | -99 | -99 | -99 | -99 | 2
1700 | 1870 | 664.95 | -99 | -99 | -99 | -99 | 2
1100 | 1570 | 651.45 | -99 | -99 | -99 | -99 | 2
1100 | 1570 | 636.45 | -99 | -99 | -99 | -99 | 2
1100 | 1570 | 621.45 | -99 | -99 | -99 | -99 | 2
1100 | 1570 | 606.45 | -99 | -99 | -99 | -99 | 2
1100 | 1570 | 591.45 | -99 | -99 | -99 | -99 | 2
1100 | 1570 | 576.45 | -99 | -99 | -99 | -99 | 2
1100 | 1570 | 561.45 | -99 | -99 | -99 | -99 | 2
1100 | 1570 | 546.45 | -99 | -99 | -99 | -99 | 2
1100 | 1570 | 530.92 | -99 | -99 | -99 | -99 | 2
1100 | 1570 | 515.4 | 61.49 | 1.26 | 1.02 | 0.01 | 1
1100 | 1570 | 498.03 | 61.68 | 0.72 | 1.37 | 0.02 | 1
1100 | 1570 | 486.55 | -99 | -99 | -99 | -99 | 2
1100 | 1570 | 475.43 | 58.91 | 0.63 | 1.92 | 0.01 | 1
1000 | 2070 | 691.2 | 64.84 | 1.11 | 0.05 | 0.2 | 1
1000 | 2070 | 676.2 | 65.6 | 1.1 | 0.04 | 0.14 | 1
1000 | 2070 | 661.2 | 67.21 | 0.45 | 0.06 | 0.04 | 1
1000 | 2070 | 649.7 | 66.32 | 0.7 | 0.38 | 0.07 | 1
1000 | 2070 | 645.23 | -99 | -99 | -99 | -99 | 2
1000 | 2070 | 637.25 | 66 | 0.42 | 1.29 | 0.03 | 1
1000 | 2070 | 618.67 | 61.47 | 0.58 | 4.95 | 0.04 | 1
1000 | 2070 | 600.08 | -99 | -99 | -99 | -99 | 2
1000 | 2070 | 585.08 | -99 | -99 | -99 | -99 | 2
1000 | 2070 | 568.58 | -99 | -99 | -99 | -99 | 2
1705.3 | 1170 | 668.4 | -99 | -99 | -99 | -99 | 1
1715.91 | 1170 | 657.79 | -99 | -99 | -99 | -99 | 1
1726.52 | 1170 | 647.18 | 66.24 | 1.62 | 0.84 | 0.03 | 1
1737.39 | 1170 | 636.31 | -99 | -99 | -99 | -99 | 1
1745.9 | 1170 | 627.8 | -99 | -99 | -99 | -99 | 2
1805.3 | 800 | 664.7 | -99 | -99 | -99 | -99 | 1
1815.91 | 800 | 654.09 | -99 | -99 | -99 | -99 | 1
1826.52 | 800 | 643.48 | -99 | -99 | -99 | -99 | 1
1837.12 | 800 | 632.88 | -99 | -99 | -99 | -99 | 1
1847.73 | 800 | 622.27 | -99 | -99 | -99 | -99 | 1
1858.34 | 800 | 611.66 | -99 | -99 | -99 | -99 | 1
1868.94 | 800 | 601.06 | -99 | -99 | -99 | -99 | 1
1879.55 | 800 | 590.45 | -99 | -99 | -99 | -99 | 1
1890.16 | 800 | 579.84 | -99 | -99 | -99 | -99 | 1
1898.9 | 800 | 571.1 | -99 | -99 | -99 | -99 | 1
1855.3 | 970 | 666.4 | -99 | -99 | -99 | -99 | 1
1865.91 | 970 | 655.79 | 63.23 | 1.13 | 4.72 | 0.04 | 1
1876.52 | 970 | 645.18 | 60.43 | 1.18 | 7.43 | 0.04 | 1
1889.44 | 970 | 632.26 | -99 | -99 | -99 | -99 | 1
1705.3 | 970 | 651.4 | -99 | -99 | -99 | -99 | 3
1715.91 | 970 | 640.79 | -99 | -99 | -99 | -99 | 3
1726.52 | 970 | 630.18 | -99 | -99 | -99 | -99 | 3
1737.12 | 970 | 619.58 | -99 | -99 | -99 | -99 | 3
1747.73 | 970 | 608.97 | -99 | -99 | -99 | -99 | 3
1758.34 | 970 | 598.36 | -99 | -99 | -99 | -99 | 1
1768.94 | 970 | 587.76 | -99 | -99 | -99 | -99 | 1
1782.04 | 970 | 574.66 | 66.12 | 1.99 | 0.13 | 0.02 | 1
1789.92 | 970 | 566.79 | -99 | -99 | -99 | -99 | 2
1791.35 | 970 | 565.36 | -99 | -99 | -99 | -99 | 1
1795.87 | 970 | 560.84 | -99 | -99 | -99 | -99 | 2
1805.3 | 900 | 650.7 | -99 | -99 | -99 | -99 | 3
1815.91 | 900 | 640.09 | -99 | -99 | -99 | -99 | 1
1826.52 | 900 | 629.48 | 66.43 | 0.7 | 2.03 | 0.01 | 1
1837.12 | 900 | 618.88 | -99 | -99 | -99 | -99 | 1
1847.73 | 900 | 608.27 | 65.99 | 1.93 | 0.51 | 0.02 | 1
1860.78 | 900 | 595.22 | 66.23 | 1.86 | 0.22 | 0.02 | 1
1745.3 | 1570 | 717.4 | -99 | -99 | -99 | -99 | 1
1755.91 | 1570 | 706.79 | 68.75 | 0.46 | 0.05 | 0.03 | 1
1766.52 | 1570 | 696.19 | 68 | 0.61 | 0.84 | 0.02 | 1
1777.12 | 1570 | 685.58 | 66.24 | 0.53 | 2.94 | 0.02 | 1
1788.52 | 1570 | 674.18 | -99 | -99 | -99 | -99 | 2
1753.76 | 953.76 | 651.22 | -99 | -99 | -99 | -99 | 1
1761.29 | 961.29 | 640.65 | 66.53 | 1.59 | 0.18 | 0.02 | 1
1768.82 | 968.82 | 630.08 | 66.71 | 1.5 | 0.18 | 0.02 | 1
1776.35 | 976.35 | 619.51 | 67.08 | 1.33 | 0.19 | 0.02 | 1
1783.87 | 983.87 | 608.94 | -99 | -99 | -99 | -99 | 3
1791.4 | 991.4 | 598.37 | -99 | -99 | -99 | -99 | 3
1798.35 | 998.35 | 588.6 | -99 | -99 | -99 | -99 | 3
1873.62 | 3578.31 | 643.96 | 60.79 | 3.9 | 0.03 | 0.15 | 1
1873.62 | 3578.31 | 628.96 | 65.86 | 1.21 | 0.36 | 0.08 | 1
1873.62 | 3578.31 | 613.96 | 65.14 | 0.43 | 0.28 | 0.02 | 1
1873.62 | 3578.31 | 598.96 | 64.77 | 0.95 | 1.5 | 0.02 | 1
1873.62 | 3578.31 | 583.96 | 65.44 | 0.68 | 1.34 | 0.02 | 1
1873.62 | 3578.31 | 568.46 | 63.88 | 1.56 | 1.43 | 0.03 | 1
1873.62 | 3578.31 | 557.61 | -99 | -99 | -99 | -99 | 2
1873.62 | 3578.31 | 547.26 | 64.99 | 0.75 | 0 | 0.01 | 1
1873.62 | 3578.31 | 532.26 | 62.95 | 1.4 | 1.25 | 0.03 | 1
1873.62 | 3578.31 | 514.88 | 65.27 | 0.64 | 0.27 | 0.01 | 1
1500 | 3570 | 627.02 | 63.17 | 2.43 | 0.38 | 0.08 | 1
1500 | 3570 | 612.02 | 63.58 | 3.01 | 0.06 | 0.09 | 1
1500 | 3570 | 597.02 | 61.94 | 1.92 | 4.7 | 0.05 | 1
1500 | 3570 | 582.02 | 66.71 | 0.68 | 0.01 | 0.02 | 1
1500 | 3570 | 567.02 | 66.62 | 0.4 | 0.01 | 0.03 | 1
1500 | 3570 | 552.02 | 67.12 | 0.3 | 0 | 0 | 1
1500 | 3570 | 537.02 | 65.41 | 0.57 | 0.08 | 0.02 | 1
1500 | 3570 | 520.57 | 64.66 | 1 | 0.29 | 0.02 | 1
1500 | 3570 | 504.12 | -99 | -99 | -99 | -99 | 2
1500 | 3570 | 489.12 | -99 | -99 | -99 | -99 | 2
1500 | 3570 | 474.12 | -99 | -99 | -99 | -99 | 2
1500 | 3570 | 461.49 | -99 | -99 | -99 | -99 | 2
1760 | 3740 | 568.05 | -99 | -99 | -99 | -99 | 2
1760 | 3740 | 550.6 | -99 | -99 | -99 | -99 | 2
2150 | 3570 | 656.45 | 37.29 | 17.99 | 0.86 | 0.2 | 2
2150 | 3570 | 642.08 | 32.89 | 19.15 | 6.45 | 0.2 | 2
2150 | 3570 | 634.5 | -99 | -99 | -99 | -99 | 1
2150 | 3570 | 626.3 | 32.12 | 19.43 | 3.04 | 0.18 | 2
2150 | 3570 | 611.3 | -99 | -99 | -99 | -99 | 2
2150 | 3570 | 596.3 | -99 | -99 | -99 | -99 | 2
2150 | 3570 | 581.3 | -99 | -99 | -99 | -99 | 2
2150 | 3570 | 566.3 | -99 | -99 | -99 | -99 | 2
2150 | 3570 | 551.13 | -99 | -99 | -99 | -99 | 2
1600 | 3370 | 656.02 | 63.56 | 2.35 | 0.03 | 0.06 | 1
1600 | 3370 | 641.24 | 44.99 | 14.81 | 0.05 | 0.18 | 2
1600 | 3370 | 626.24 | 33.82 | 21.56 | 0.01 | 0.13 | 2
1600 | 3370 | 608.84 | 63.37 | 3.51 | 0 | 0.09 | 1
1600 | 3370 | 591.44 | -99 | -99 | -99 | -99 | 2
1600 | 3370 | 576.44 | -99 | -99 | -99 | -99 | 2
1600 | 3370 | 561.44 | -99 | -99 | -99 | -99 | 2
1600 | 3370 | 546.89 | -99 | -99 | -99 | -99 | 2
1300 | 3570 | 583.45 | 45.39 | 12.91 | 1.62 | 0.06 | 2
1300 | 3570 | 567.95 | 34.15 | 15.22 | 0.03 | 0.04 | 2
1300 | 3570 | 552.45 | 62.01 | 3.22 | 0.31 | 0.05 | 1
1300 | 3570 | 537.45 | 61.67 | 2.48 | 1.69 | 0.05 | 1
1300 | 3570 | 522.45 | 59.52 | 1.64 | 2.48 | 0.07 | 1
1300 | 3570 | 509.98 | 59.23 | 0.83 | 1.04 | 0.06 | 1
1300 | 3570 | 497.5 | 48.56 | 0.93 | 0.36 | 0.01 | 2
1300 | 3570 | 482.4 | -99 | -99 | -99 | -99 | 2
1300 | 3570 | 464.9 | 54.3 | 1.36 | 1.42 | 0.03 | 1
1300 | 3570 | 446.1 | -99 | -99 | -99 | -99 | 2
1730 | 3578 | 570.7 | -99 | -99 | -99 | -99 | 1
1730 | 3578 | 560.7 | 33.34 | 18.52 | 1.34 | 0.07 | 2
1730 | 3578 | 545.7 | -99 | -99 | -99 | -99 | 2
1730 | 3578 | 530.7 | -99 | -99 | -99 | -99 | 2
1730 | 3578 | 515.85 | -99 | -99 | -99 | -99 | 2
1730 | 3578 | 501 | 62.19 | 1.34 | 0.91 | 0.01 | 1
1730 | 3578 | 486 | 62.41 | 1.07 | 1.29 | 0.01 | 1
1730 | 3578 | 474.25 | 59.88 | 0.82 | 2.71 | 0.01 | 1
2000 | 3370 | 682.26 | 66.84 | 0.93 | 0 | 0.11 | 1
2000 | 3370 | 667.93 | 67.78 | 0.76 | 0.36 | 0.02 | 1
2000 | 3370 | 659.88 | -99 | -99 | -99 | -99 | 2
2000 | 3370 | 651.16 | 68.27 | 0.47 | 0.09 | 0.01 | 1
2000 | 3370 | 636.16 | 67.2 | 0.76 | 0 | 0.02 | 1
2000 | 3370 | 620.56 | 65.68 | 0.41 | 0 | 0 | 1
2000 | 3370 | 607.18 | -99 | -99 | -99 | -99 | 2
2000 | 3370 | 594.79 | 66.39 | 0.57 | 0 | 0 | 1
2181 | 3770 | 625.65 | 62.12 | 4.14 | 0.71 | 0.05 | 1
2181 | 3770 | 610.65 | 67 | 0.93 | 0.36 | 0.04 | 1
2181 | 3770 | 594.51 | 67.38 | 1.05 | 0.09 | 0.03 | 1
2181 | 3770 | 585.03 | -99 | -99 | -99 | -99 | 2
2181 | 3770 | 582.8 | -99 | -99 | -99 | -99 | 1
2181 | 3770 | 573.9 | -99 | -99 | -99 | -99 | 2
2181 | 3770 | 558.9 | -99 | -99 | -99 | -99 | 2
2181 | 3770 | 543.9 | -99 | -99 | -99 | -99 | 2
2181 | 3770 | 528.9 | -99 | -99 | -99 | -99 | 2
2181 | 3770 | 513.9 | -99 | -99 | -99 | -99 | 2
2181 | 3770 | 498.9 | -99 | -99 | -99 | -99 | 2
2181 | 3770 | 483.9 | -99 | -99 | -99 | -99 | 2
2181 | 3770 | 470.73 | -99 | -99 | -99 | -99 | 2
1200 | 3770 | 582.04 | 41.63 | 6.56 | 5.15 | 0.06 | 2
1200 | 3770 | 567.04 | -99 | -99 | -99 | -99 | 2
1200 | 3770 | 552.04 | -99 | -99 | -99 | -99 | 2
1200 | 3770 | 537.04 | -99 | -99 | -99 | -99 | 2
1200 | 3770 | 522.04 | -99 | -99 | -99 | -99 | 2
1200 | 3770 | 507.04 | -99 | -99 | -99 | -99 | 2
1200 | 3770 | 492.04 | -99 | -99 | -99 | -99 | 2
1200 | 3770 | 477.04 | -99 | -99 | -99 | -99 | 2
1200 | 3770 | 459.29 | -99 | -99 | -99 | -99 | 2
1879 | 3740 | 575.1 | 62.53 | 2.65 | 1.85 | 0.07 | 2
1879 | 3740 | 561.3 | -99 | -99 | -99 | -99 | 2
1879 | 3740 | 552.5 | -99 | -99 | -99 | -99 | 1
1879 | 3740 | 547.5 | -99 | -99 | -99 | -99 | 2
1879 | 3740 | 537.5 | 61.15 | 5.48 | 0.61 | 0.04 | 1
1879 | 3740 | 522.5 | 62.47 | 0.84 | 3.55 | 0.03 | 1
1879 | 3740 | 507.5 | 55.79 | 0.69 | 11.65 | 0.02 | 1
1879 | 3740 | 495.03 | 63.99 | 0.52 | 0.15 | 0 | 1
1600 | 3734 | 567 | -99 | -99 | -99 | -99 | 3
1600 | 3734 | 552 | 63.06 | 1.53 | 0.81 | 0.04 | 1
1600 | 3734 | 540.54 | 59.87 | 0.88 | 4.83 | 0.01 | 1
1600 | 3734 | 530.11 | -99 | -99 | -99 | -99 | 2
1650 | 3170 | 675.6 | 60.75 | 3.31 | 0 | 0.19 | 2
1650 | 3170 | 663.97 | 66.99 | 1.19 | 0.12 | 0.02 | 1
1650 | 3170 | 646.46 | 66.46 | 1.78 | 0.06 | 0.01 | 1
1650 | 3170 | 628.94 | -99 | -99 | -99 | -99 | 2
1650 | 3170 | 613.94 | -99 | -99 | -99 | -99 | 2
1650 | 3170 | 596.3 | -99 | -99 | -99 | -99 | 2
2146 | 2970 | 695.82 | -99 | -99 | -99 | -99 | 2
2146 | 2970 | 686.03 | 65.14 | 1.21 | 0 | 0.2 | 1
2146 | 2970 | 674.91 | -99 | -99 | -99 | -99 | 2
2146 | 2970 | 665.27 | 65.88 | 0.59 | 0.57 | 0.06 | 1
2146 | 2970 | 650.94 | 65.28 | 0.64 | 0.69 | 0.02 | 1
1494 | 3370 | 640.54 | 61.08 | 3.39 | 0.07 | 0.13 | 1
1494 | 3370 | 625.54 | 61.91 | 3.07 | 0.83 | 0.09 | 1
1494 | 3370 | 612.22 | 64.32 | 1.83 | 1.37 | 0.05 | 1
1494 | 3370 | 602.39 | -99 | -99 | -99 | -99 | 2
1494 | 3370 | 597.7 | -99 | -99 | -99 | -99 | 1
1494 | 3370 | 588.65 | -99 | -99 | -99 | -99 | 2
1494 | 3370 | 571.97 | 63.15 | 2.73 | 0.05 | 0.04 | 1
1494 | 3370 | 556.14 | -99 | -99 | -99 | -99 | 2
1494 | 3370 | 541.14 | -99 | -99 | -99 | -99 | 2
1494 | 3370 | 527.14 | -99 | -99 | -99 | -99 | 2
1370 | 2970 | 622.43 | 46.26 | 12.53 | 0.11 | 0.21 | 2
1370 | 2970 | 608.97 | 33.4 | 20.1 | 0.53 | 0.22 | 2
1370 | 2970 | 595.5 | 64.39 | 2.77 | 0.11 | 0.07 | 1
1370 | 2970 | 580.5 | 66.68 | 1.05 | 0.14 | 0.03 | 1
1370 | 2970 | 565.5 | 66.09 | 1.31 | 0.03 | 0.03 | 1
1370 | 2970 | 550.5 | 66.49 | 1.09 | 0.01 | 0.03 | 1
1370 | 2970 | 535.5 | 66.36 | 0.87 | 0 | 0.03 | 1
1370 | 2970 | 519.42 | 66.46 | 0.97 | 0.05 | 0.03 | 1
1370 | 2970 | 510.56 | -99 | -99 | -99 | -99 | 2
1370 | 2970 | 506.53 | -99 | -99 | -99 | -99 | 1
1370 | 2970 | 495.28 | -99 | -99 | -99 | -99 | 2
1370 | 2970 | 481.66 | -99 | -99 | -99 | -99 | 2
1440 | 3170 | 646.08 | -99 | -99 | -99 | -99 | 1
1440 | 3170 | 641.95 | -99 | -99 | -99 | -99 | 2
1440 | 3170 | 631.62 | 66.63 | 1.14 | 0.23 | 0.03 | 1
1440 | 3170 | 616.62 | 67.53 | 0.41 | 0 | 0.03 | 1
1440 | 3170 | 603.18 | 67.37 | 0.36 | 0 | 0.08 | 1
1440 | 3170 | 593.37 | -99 | -99 | -99 | -99 | 2
1440 | 3170 | 581.99 | 67.97 | 0.59 | 0 | 0.01 | 1
1440 | 3170 | 567.96 | 67.84 | 0.94 | 0 | 0.03 | 1
1440 | 3170 | 553.93 | -99 | -99 | -99 | -99 | 2
1440 | 3170 | 539.46 | -99 | -99 | -99 | -99 | 2
1503 | 2592 | 677.34 | 55.35 | 8.93 | 0.01 | 0.08 | 2
1503 | 2592 | 664.81 | 65.27 | 1.32 | 0 | 0.05 | 1
1503 | 2592 | 646.37 | 64.83 | 1.09 | 0 | 0.05 | 1
1503 | 2592 | 627.92 | -99 | -99 | -99 | -99 | 2
1503 | 2592 | 612.92 | -99 | -99 | -99 | -99 | 2
1503 | 2592 | 597.92 | -99 | -99 | -99 | -99 | 2
1503 | 2592 | 582.92 | -99 | -99 | -99 | -99 | 2
1503 | 2592 | 567.92 | -99 | -99 | -99 | -99 | 2
1503 | 2592 | 553.6 | -99 | -99 | -99 | -99 | 2
1408.73 | 3373.82 | 590.38 | -99 | -99 | -99 | -99 | 2
1408.73 | 3373.82 | 585.2 | 58.36 | 1.98 | 2.59 | 0.11 | 1
1408.73 | 3373.82 | 578.7 | -99 | -99 | -99 | -99 | 2
1408.73 | 3373.82 | 574.93 | -99 | -99 | -99 | -99 | 1
1408.73 | 3373.82 | 565.98 | -99 | -99 | -99 | -99 | 2
1408.73 | 3373.82 | 551.68 | -99 | -99 | -99 | -99 | 2
1408.73 | 3373.82 | 551.68 | -99 | -99 | -99 | -99 | 2