## Sheet 1
East | North | Elevation | Fe | AL2O3 | Mn | P | Lithology
1000 | 2070 | 655.7 | 65.24 | 0.73 | 1.13 | 0.09 | 1
1003 | 112.59 | 544.11 | 66.6 | 1.64 | 0.53 | 0.02 | 1
1003 | 120.05 | 557.12 | 66.38 | 2.31 | 0.24 | 0.02 | 1
1003 | 127.52 | 570.13 | 67.41 | 0.62 | 0.19 | 0.01 | 1
1003 | 134.99 | 583.13 | 68.41 | 0.63 | 0.19 | 0.01 | 1
1003 | 142.46 | 596.14 | 67.91 | 0.63 | 0.19 | 0.02 | 1
1003 | 149.93 | 609.15 | 68.07 | 0.74 | 0.28 | 0.01 | 1
1003 | 157.4 | 622.16 | 67.76 | 0.85 | 0.12 | 0.03 | 1
1003 | 164.86 | 635.17 | 68.49 | 0.31 | 0.07 | 0.03 | 1
1003 | 172.33 | 648.18 | 68.2 | 0.55 | 0.06 | 0.06 | 1
1003 | 179.8 | 661.19 | 66.08 | 0.81 | 0.06 | 0.18 | 1
1003 | 187.26 | 674.2 | 64.56 | 0.94 | 0.09 | 0.26 | 1
1004 | 345 | 504.64 | 67.62 | 0.87 | 0.07 | 0.03 | 1
1007 | -193 | 710.63 | 66.7 | 1.32 | 0.37 | 0.03 | 1
1007 | 1 | 657.52 | 67.04 | 1.17 | 0.22 | 0.05 | 1
1010 | -100 | 743.85 | 66.75 | 1 | 0.1 | 0.14 | 1
1100 | 1570 | 496.29 | 60.69 | 0.87 | 1.44 | 0.01 | 1
1106 | 1 | 740.4 | 66.2 | 1.27 | 0.05 | 0.14 | 1
1107 | -199 | 769.28 | 61.31 | 4.32 | 0.32 | 0.1 | 1
1200 | 1970 | 610.29 | 57.74 | 2.94 | 4.45 | 0.03 | 1
1200 | 3770 | 582.04 | 41.63 | 6.56 | 5.15 | 0.06 | 2
1202 | 2969 | 506.42 | 60.52 | 0.97 | 3.1 | 0.05 | 1
1203 | -214 | 727.6 | 67.41 | 1.03 | 0.25 | 0.03 | 1
1203 | 395 | 513.4 | 67.97 | 0.73 | 0.14 | 0.04 | 1
1210 | -350 | 703.87 | 65.29 | 1.97 | 0.31 | 0.06 | 1
1210 | -100 | 748.97 | 58.91 | 6.32 | 0.11 | 0.05 | 1
1210 | 1568 | 513.65 | 64.75 | 0.98 | 0.65 | 0.02 | 1
1211 | -145 | 762.01 | 58.94 | 7.98 | 0.57 | 0.05 | 1
1214 | 3 | 752.94 | 67.26 | 0.68 | 0.05 | 0.1 | 1
1217 | 160 | 624.46 | 67.93 | 0.73 | 0.25 | 0.04 | 1
1250 | 1370 | 535.49 | 61.22 | 1.7 | 1.79 | 0.04 | 1
1300 | 3570 | 529.52 | 53.1 | 4.82 | 1.12 | 0.05 | 1
1305 | 1 | 746.14 | 67.46 | 1.01 | 0.04 | 0.08 | 1
1306 | -198 | 777.23 | 53.34 | 8.72 | 0.64 | 0.09 | 1
1340 | 1573 | 508.52 | 66.55 | 0.6 | 0.3 | 0.02 | 1
1370 | 2970 | 572.29 | 59.52 | 5.09 | 0.12 | 0.08 | 1
1394 | 1173 | 490.14 | 65.07 | 0.47 | 0.32 | 0.02 | 1
1398 | -289 | 765.88 | 67.57 | 0.65 | 0.04 | 0.13 | 1
1400 | -350 | 739.9 | 56.99 | 10.32 | 0.16 | 0.25 | 1
1400 | -195 | 729.14 | 61.84 | 3 | 0.61 | 0.04 | 1
1400 | 132.98 | 592.75 | 66.57 | 0.72 | 0.13 | 0.02 | 1
1400 | 140.99 | 606.71 | 68.23 | 0.5 | 0.08 | 0.02 | 1
1400 | 148.46 | 619.72 | 67.4 | 1.2 | 0.13 | 0.02 | 1
1400 | 155.93 | 632.73 | 68.06 | 0.8 | 0.1 | 0.01 | 1
1400 | 163.4 | 645.74 | 68.16 | 0.51 | 0.09 | 0.01 | 1
1400 | 170.86 | 658.75 | 68.28 | 0.49 | 0.08 | 0.02 | 1
1400 | 178.33 | 671.76 | 68.53 | 0.33 | 0.08 | 0.01 | 1
1400 | 185.8 | 684.77 | 67.98 | 0.44 | 0.06 | 0.07 | 1
1400 | 193.27 | 697.77 | 65.73 | 0.79 | 0.06 | 0.19 | 1
1400 | 329 | 565.64 | 67.39 | 0.74 | 0.28 | 0.06 | 1
1401 | -145 | 768.45 | 49.97 | 14.67 | 1.29 | 0.11 | 1
1401 | -26 | 743.93 | 66.46 | 1.27 | 0.09 | 0.07 | 1
1402 | 453.52 | 409.99 | 55.85 | 2.8 | 4.18 | 0.03 | 2
1402 | 490.86 | 475.03 | 65 | 1.7 | 0.17 | 0.02 | 1
1402 | 505.8 | 501.05 | 67.6 | 0.7 | 0.11 | 0.01 | 1
1402 | 513.26 | 514.06 | 67.78 | 0.88 | 0.1 | 0.02 | 1
1402 | 520.73 | 527.07 | 68.1 | 0.55 | 0.1 | 0.02 | 1
1402 | 528.2 | 540.08 | 66.98 | 0.76 | 0.1 | 0.04 | 1
1402 | 535.67 | 553.09 | 65.92 | 0.58 | 0.11 | 0.04 | 1
1402 | 543.13 | 566.1 | 67.98 | 0.36 | 0.06 | 0.02 | 1
1402 | 552.7 | 582.76 | 64.31 | 1.79 | 0.08 | 0.04 | 1
1402 | 568.41 | 610.11 | 65.12 | 2.12 | 0.07 | 0.06 | 1
1402 | 580.53 | 631.24 | 63.18 | 3.91 | 0.08 | 0.13 | 1
1408.73 | 3373.82 | 585.2 | 58.36 | 1.98 | 2.59 | 0.11 | 1
1410 | -98 | 765.82 | 67.62 | 0.89 | 0.07 | 0.03 | 1
1430 | 786 | 398.12 | 66.38 | 0.95 | 0.38 | 0.02 | 1
1440 | 3170 | 600.27 | 67.47 | 0.69 | 0.05 | 0.04 | 1
1447 | 2779 | 630.69 | 64.73 | 1.31 | 0.06 | 0.09 | 1
1494 | 3370 | 612.57 | 62.61 | 2.76 | 0.58 | 0.08 | 1
1500 | -298 | 775.65 | 68.34 | 0.85 | 0.06 | 0.03 | 1
1500 | 3570 | 574.34 | 64.9 | 1.29 | 0.69 | 0.04 | 1
1502 | -202 | 762.71 | 61.4 | 6 | 0.11 | 0.17 | 1
1502 | -149 | 737.21 | 43.84 | 18.67 | 0.94 | 0.09 | 2
1502 | -100 | 744.4 | 59.95 | 7.07 | 0.3 | 0.07 | 1
1503 | 2592 | 662.84 | 61.82 | 3.78 | 0 | 0.06 | 1
1504 | 3172 | 645.24 | 64.1 | 1.82 | 0.38 | 0.14 | 1
1505 | 2937.4 | 608.17 | 67.24 | 0.62 | 0.08 | 0.04 | 1
1505 | 2944.87 | 621.18 | 66.75 | 0.71 | 0.08 | 0.05 | 1
1505 | 2952.34 | 634.19 | 66.89 | 0.76 | 0.09 | 0.04 | 1
1505 | 2959.8 | 647.19 | 64.14 | 0.79 | 1.41 | 0.07 | 1
1505 | 2967.27 | 660.2 | 65.67 | 0.97 | 0.08 | 0.15 | 1
1575 | 404 | 586.82 | 66.66 | 1.18 | 0.25 | 0.08 | 1
1597 | 962 | 603.22 | 61.44 | 2.05 | 0.28 | 0.08 | 1
1600 | 3370 | 633.08 | 51.44 | 10.56 | 0.02 | 0.11 | 1
1600 | 3734 | 546.27 | 61.47 | 1.21 | 2.82 | 0.03 | 1
1601 | -101 | 727.9 | 29.85 | 34.54 | 1.79 | 0.14 | 2
1601 | 200 | 661.1 | 67.38 | 0.78 | 0.33 | 0.05 | 1
1601 | 603 | 546.62 | 67.12 | 0.63 | 0.44 | 0.04 | 1
1605.75 | 1971 | 711.2 | 65.7 | 0.94 | 0.08 | 0.24 | 1
1610.75 | 1175 | 699.7 | 65.7 | 0.88 | 0.15 | 0.18 | 1
1613.25 | 1971 | 698.21 | 65.43 | 2.94 | 0.09 | 0.06 | 1
1616 | 788 | 490.87 | 66.23 | 0.54 | 0.24 | 0.02 | 1
1618.25 | 1175 | 686.71 | 66.39 | 0.91 | 0.37 | 0.11 | 1
1620.75 | 1971 | 685.22 | 64.52 | 3.93 | 0.1 | 0.07 | 1
1625.75 | 1175 | 673.72 | 67.23 | 0.62 | 0.31 | 0.05 | 1
1628.25 | 1971 | 672.23 | 59.61 | 1.44 | 5.24 | 0.03 | 1
1633.25 | 1175 | 660.73 | 67.68 | 0.43 | 0.11 | 0.03 | 1
1635.75 | 1971 | 659.23 | 67.78 | 0.82 | 0.13 | 0.03 | 1
1640.75 | 1175 | 647.75 | 67.38 | 0.55 | 0.2 | 0.06 | 1
1643.25 | 1971 | 646.24 | 68.27 | 0.64 | 0.12 | 0.02 | 1
1648.25 | 1175 | 634.75 | 63.49 | 0.6 | 2.28 | 0.02 | 1
1650 | 3170 | 662.01 | 64.73 | 2.09 | 0.06 | 0.07 | 1
1650.75 | 1971 | 633.25 | 67.41 | 1.68 | 0.1 | 0.03 | 1
1655.82 | 1175 | 621.64 | 66.74 | 0.87 | 0.52 | 0.03 | 1
1657.6 | 1971 | 621.39 | 65.17 | 1.16 | 0.16 | 0.02 | 1
1664.15 | 1175 | 607.22 | 67.24 | 0.99 | 0.33 | 0.03 | 1
1671.65 | 1175 | 594.23 | 64.48 | 1.92 | 0.17 | 0.05 | 1
1679.14 | 1175 | 581.24 | 64.12 | 0.89 | 0.2 | 0.09 | 1
1686.65 | 1175 | 568.25 | 65.04 | 1.6 | 0.26 | 0.06 | 1
1700 | 1070 | 701.7 | 66.23 | 0.76 | 1.23 | 0.1 | 1
1700 | 1170 | 706.36 | 67.85 | 0.5 | 0.17 | 0.06 | 1
1700 | 1470 | 644.04 | 67.11 | 0.63 | 0.42 | 0.06 | 1
1700 | 1670 | 696.32 | 66.66 | 1 | 0.49 | 0.04 | 1
1700 | 1870 | 726.12 | 65.67 | 1.27 | 0.95 | 0.09 | 1
1713.75 | 406 | 681.73 | 65.42 | 1.73 | 0.1 | 0.19 | 1
1721.25 | 406 | 668.74 | 67.62 | 0.82 | 0.17 | 0.05 | 1
1726.52 | 1170 | 647.18 | 66.24 | 1.62 | 0.84 | 0.03 | 1
1728.75 | 406 | 655.75 | 67.68 | 0.73 | 0.19 | 0.03 | 1
1730 | 3578 | 505.49 | 54.45 | 5.44 | 1.56 | 0.03 | 1
1736.25 | 406 | 642.76 | 68.18 | 0.44 | 0.29 | 0.03 | 1
1743.75 | 406 | 629.77 | 66.97 | 1.17 | 0.26 | 0.02 | 1
1751.25 | 406 | 616.78 | 67.11 | 0.83 | 0.22 | 0.03 | 1
1755.91 | 1570 | 706.79 | 68.75 | 0.46 | 0.05 | 0.03 | 1
1758.75 | 406 | 603.79 | 67.68 | 0.74 | 0.17 | 0.02 | 1
1761.29 | 961.29 | 640.65 | 66.53 | 1.59 | 0.18 | 0.02 | 1
1766.25 | 406 | 590.8 | 68.05 | 0.76 | 0.1 | 0.02 | 1
1766.52 | 1570 | 696.19 | 68 | 0.61 | 0.84 | 0.02 | 1
1768.82 | 968.82 | 630.08 | 66.71 | 1.5 | 0.18 | 0.02 | 1
1773.75 | 406 | 577.81 | 64.77 | 1.62 | 0.14 | 0.02 | 1
1776.35 | 976.35 | 619.51 | 67.08 | 1.33 | 0.19 | 0.02 | 1
1777.12 | 1570 | 685.58 | 66.24 | 0.53 | 2.94 | 0.02 | 1
1781.25 | 406 | 564.82 | 67.85 | 0.82 | 0.16 | 0.02 | 1
1782.04 | 970 | 574.66 | 66.12 | 1.99 | 0.13 | 0.02 | 1
1788.75 | 406 | 551.83 | 67.6 | 0.93 | 0.18 | 0.02 | 1
1796.25 | 406 | 538.84 | 65.75 | 1.67 | 0.52 | 0.02 | 1
1797 | 967 | 633.5 | 64.8 | 0.72 | 0.58 | 0.03 | 1
1799 | 603 | 594.88 | 67.65 | 0.6 | 0.24 | 0.03 | 1
1800 | 1068 | 730.63 | 66.95 | 0.62 | 1.03 | 0.06 | 1
1800 | 1173 | 686.21 | 56.44 | 2.81 | 3.7 | 0.06 | 1
1800 | 1275 | 726.97 | 65.95 | 1.2 | 0.04 | 0.14 | 1
1800 | 1573 | 715.92 | 67.42 | 0.72 | 0.3 | 0.05 | 1
1801 | 1974 | 698.22 | 63.88 | 1.37 | 2.17 | 0.08 | 1
1801 | 2771 | 697.7 | 61.8 | 3.16 | 0.1 | 0.19 | 1
1802 | 2368 | 623.94 | 66.4 | 0.59 | 0.3 | 0.05 | 1
1803.75 | 406 | 525.85 | 67.84 | 0.7 | 0.34 | 0.02 | 1
1823.59 | 854.25 | 624.44 | 68.55 | 0.33 | 0.24 | 0.04 | 1
1826.52 | 900 | 629.48 | 66.43 | 0.7 | 2.03 | 0.01 | 1
1838.15 | 857.88 | 624.48 | 68.54 | 0.35 | 0.23 | 0.04 | 1
1847.73 | 900 | 608.27 | 65.99 | 1.93 | 0.51 | 0.02 | 1
1850.52 | 860.96 | 624.51 | 68.16 | 0.53 | 0.25 | 0.05 | 1
1860.78 | 900 | 595.22 | 66.23 | 1.86 | 0.22 | 0.02 | 1
1865.91 | 970 | 655.79 | 63.23 | 1.13 | 4.72 | 0.04 | 1
1873.62 | 3578.31 | 581.41 | 64.34 | 1.28 | 0.72 | 0.04 | 1
1876.52 | 970 | 645.18 | 60.43 | 1.18 | 7.43 | 0.04 | 1
1879 | 3740 | 527.53 | 61.19 | 2.04 | 3.56 | 0.03 | 1
1892 | 1273 | 719.54 | 57.67 | 8.33 | 1.24 | 0.1 | 1
1893 | 896 | 717.66 | 65.9 | 1.24 | 0.03 | 0.18 | 1
1896 | 799 | 705.66 | 66.25 | 0.76 | 0.05 | 0.11 | 1
1897 | 404 | 644.95 | 66.84 | 1.31 | 0.48 | 0.03 | 1
1898 | 604 | 698.32 | 67.42 | 0.56 | 0.09 | 0.08 | 1
1898 | 703 | 698.71 | 66.77 | 0.87 | 0.06 | 0.09 | 1
1899 | 504 | 701.14 | 66.83 | 0.86 | 0.04 | 0.12 | 1
1899 | 2974 | 704.01 | 65.3 | 0.9 | 0.08 | 0.15 | 1
1900 | 970 | 721.53 | 66.82 | 0.74 | 0.07 | 0.08 | 1
1900 | 1070 | 745.43 | 66.94 | 0.76 | 0.57 | 0.14 | 1
1900 | 1170 | 737.06 | 65 | 2.38 | 0.52 | 0.12 | 1
1998 | 405 | 715.09 | 66.65 | 0.98 | 0.04 | 0.16 | 1
1998 | 506 | 714.41 | 66.44 | 0.88 | 0.11 | 0.14 | 1
2000 | 300 | 663.92 | 64.73 | 1.68 | 1.32 | 0.1 | 1
2000 | 900 | 722.35 | 67.08 | 0.81 | 0.09 | 0.12 | 1
2000 | 3370 | 642.14 | 67.03 | 0.65 | 0.07 | 0.03 | 1
2001 | 974 | 719.08 | 62.71 | 1.92 | 2.82 | 0.25 | 1
2003 | 800 | 716.86 | 66.15 | 1.14 | 0.07 | 0.16 | 1
2004 | 703 | 720.65 | 66.39 | 1.01 | 0.11 | 0.1 | 1
2098 | 406 | 705.75 | 47.26 | 18.28 | 0.08 | 0.24 | 1
2098 | 800 | 704.27 | 60.48 | 1 | 2.51 | 0.1 | 1
2100 | 300 | 704.12 | 64.75 | 1.94 | 0.93 | 0.08 | 1
2103 | 703 | 714.36 | 66.09 | 1.21 | 0.08 | 0.12 | 1
2146 | 2970 | 667.41 | 65.43 | 0.81 | 0.42 | 0.09 | 1
2150 | 3570 | 641.61 | 34.1 | 18.86 | 3.45 | 0.19 | 2
2181 | 3770 | 610.27 | 65.5 | 2.04 | 0.39 | 0.04 | 1